## Sheet1
No. | Chemical composition (wt%) | [6 empty] | Fabrication Processes |  |  |  |  | Experimental Tensile properties
| Zn | Mg | Cu | Zr | Ti | Fe | Si | Casting (0: B, 1:PM) | Homogenization (℃/h) | Extrusion (0: X, 1:O) | Solution Treatment (℃/h) | Aging (℃/h) | YS (MPa) | TS (MPa) | EL (%)
1 | 7.66 | 2.63 | 1.96 | 0.11 | 0.004 | 0.1 | 0.03 | 1 | 2 | 1 | 2 | 1 | 654 | 693 | 14 | High strength aluminum alloys design via explainable artificial intelligence
2 | 8.7 | 2.8 | 1.9 | 0.02 | 0.04 | 0.07 | 0.01 | 0 | 0 | 0 | 7 | 1 | 499 | 538 | 1.6
3 | 7.46 | 2.4 | 1.92 | 0.1 | 0.026 | 0.12 | 0.027 | 0 | 4 | 1 | 10 | 1 | 706 | 741 | 17
4 | 7.55 | 2.65 | 1.97 | 0.11 | 0.074 | 0.1 | 0.02 | 1 | 2 | 1 | 5 | 7 | 638 | 659 | 13.3
5 | 7.55 | 2.65 | 1.97 | 0.11 | 0.074 | 0.1 | 0.02 | 1 | 2 | 1 | 5 | 6 | 610 | 655 | 15.5
6 | 7 | 2 | 0.5 | 0 | 0.03 | 0 | 0 | 0 | 0 | 0 | 7 | 1 | 495 | 554 | 17
7 | 7.48 | 2.67 | 1.99 | 0.002 | 0.028 | 0.17 | 0.041 | 0 | 3 | 1 | 7 | 7 | 581 | 632 | 13.3
8 | 7.46 | 2.4 | 1.92 | 0.1 | 0.026 | 0.12 | 0.027 | 0 | 4 | 1 | 12 | 13 | 620 | 642 | 17
9 | 8.7 | 2.8 | 1.9 | 0.02 | 0.04 | 0.07 | 0.01 | 0 | 3 | 1 | 7 | 1 | 504 | 584 | 6.7
10 | 7.55 | 2.65 | 1.97 | 0.11 | 0.074 | 0.1 | 0.02 | 1 | 2 | 1 | 3 | 1 | 657 | 705 | 13
11 | 7.48 | 2.67 | 1.99 | 0.002 | 0.028 | 0.17 | 0.041 | 0 | 0 | 0 | 0 | 0 | 260 | 356 | 3.9
12 | 8.7 | 2.8 | 1.9 | 0.02 | 0.04 | 0.07 | 0.01 | 0 | 0 | 0 | 7 | 0 | 354 | 469 | 8.7
13 | 7 | 2 | 0.5 | 0 | 0.03 | 0 | 0 | 0 | 0 | 0 | 7 | 7 | 547 | 580 | 12.8
14 | 7.55 | 2.65 | 1.97 | 0.11 | 0.074 | 0.1 | 0.02 | 1 | 2 | 1 | 0 | 1 | 251 | 382 | 16
15 | 7.66 | 2.63 | 1.96 | 0.11 | 0.004 | 0.1 | 0.03 | 1 | 2 | 1 | 3 | 1 | 664 | 703 | 11
16 | 7 | 2 | 0.5 | 0 | 0.03 | 0 | 0 | 0 | 0 | 0 | 7 | 0 | 140 | 330 | 33.3
17 | 6 | 2 | 1.5 | 0 | 0.05 | 0 | 0 | 1 | 0 | 0 | 6 | 7 | 422 | 433 | 1.2
18 | 7.55 | 2.65 | 1.97 | 0.11 | 0.074 | 0.1 | 0.02 | 1 | 2 | 1 | 5 | 8 | 588 | 610 | 13.8
19 | 7.55 | 2.65 | 1.97 | 0.11 | 0.074 | 0.1 | 0.02 | 1 | 2 | 1 | 0 | 1 | 331 | 453 | 10
20 | 8.7 | 2.8 | 1.9 | 0.02 | 0.04 | 0.07 | 0.01 | 0 | 0 | 0 | 7 | 0 | 352 | 467 | 9.6
21 | 5.59 | 2.13 | 0.6 | 0 | 0.065 | 0 | 0 | 0 | 3 | 1 | 8 | 11 | 548 | 577 | 18
22 | 7.55 | 2.65 | 1.97 | 0.11 | 0.074 | 0.1 | 0.02 | 1 | 2 | 1 | 5 | 3 | 542 | 674 | 14.8
23 | 6 | 2 | 1.5 | 0 | 0.03 | 0 | 0 | 0 | 0 | 0 | 7 | 7 | 499 | 540 | 10.4
24 | 7 | 2 | 0.5 | 0 | 0.03 | 0 | 0 | 0 | 0 | 0 | 7 | 1 | 498 | 557 | 15.1
25 | 8.7 | 2.8 | 1.9 | 0.02 | 0.04 | 0.07 | 0.01 | 0 | 3 | 1 | 0 | 0 | 332 | 500 | 16.5
26 | 7.65 | 2.59 | 1.95 | 0.11 | 0.04 | 0.11 | 0.03 | 1 | 2 | 1 | 0 | 1 | 333 | 449 | 14
27 | 7.46 | 2.4 | 1.92 | 0.1 | 0.026 | 0.12 | 0.027 | 0 | 4 | 1 | 12 | 12 | 680 | 698 | 17
28 | 6 | 2 | 1.5 | 0 | 0.03 | 0 | 0 | 0 | 0 | 0 | 7 | 1 | 480 | 552 | 14.1
29 | 7.46 | 2.4 | 1.92 | 0.1 | 0.026 | 0.12 | 0.027 | 0 | 4 | 1 | 12 | 0 | 346 | 545 | 16
30 | 7.66 | 2.63 | 1.96 | 0.11 | 0.004 | 0.1 | 0.03 | 1 | 2 | 1 | 0 | 0 | 357 | 536 | 13
31 | 6 | 2 | 1.5 | 0 | 0.03 | 0 | 0 | 0 | 0 | 0 | 7 | 7 | 497 | 540 | 12.1
32 | 5.57 | 2.21 | 0.6 | 0 | 0 | 0 | 0 | 0 | 3 | 1 | 8 | 11 | 566 | 594 | 14.9
33 | 5.64 | 2.25 | 0.62 | 0 | 0 | 0 | 0 | 0 | 3 | 1 | 8 | 11 | 584 | 612 | 15.7
34 | 7.66 | 2.63 | 1.96 | 0.11 | 0.004 | 0.1 | 0.03 | 1 | 2 | 1 | 2 | 1 | 650 | 690 | 14
35 | 7.55 | 2.65 | 1.97 | 0.11 | 0.074 | 0.1 | 0.02 | 1 | 2 | 1 | 2 | 1 | 664 | 702 | 15
36 | 7.89 | 2.5 | 2.03 | 0.077 | 0 | 0 | 0 | 1 | 1 | 0 | 0 | 0 | 103 | 197 | 3.9
37 | 7.55 | 2.65 | 1.97 | 0.11 | 0.074 | 0.1 | 0.02 | 1 | 2 | 1 | 5 | 2 | 490 | 644 | 19.3
38 | 7.48 | 2.67 | 1.99 | 0.002 | 0.028 | 0.17 | 0.041 | 0 | 3 | 1 | 7 | 1 | 529 | 623 | 22.1
39 | 7.55 | 2.65 | 1.97 | 0.11 | 0.074 | 0.1 | 0.02 | 1 | 2 | 1 | 0 | 0 | 350 | 515 | 11
40 | 7.88 | 2.45 | 1.97 | 0.11 | 0 | 0 | 0 | 1 | 1 | 0 | 0 | 0 | 184 | 187 | 0.6
41 | 7.48 | 2.67 | 1.99 | 0.002 | 0.028 | 0.17 | 0.041 | 0 | 3 | 1 | 0 | 0 | 367 | 531 | 19.6
42 | 7.48 | 2.67 | 1.99 | 0.002 | 0.028 | 0.17 | 0.041 | 0 | 3 | 1 | 7 | 1 | 532 | 623 | 20.2
43 | 7.48 | 2.67 | 1.99 | 0.002 | 0.028 | 0.17 | 0.041 | 0 | 0 | 0 | 7 | 0 | 383 | 522 | 12.4
44 | 7.48 | 2.67 | 1.99 | 0.002 | 0.028 | 0.17 | 0.041 | 0 | 3 | 1 | 7 | 0 | 160 | 408 | 41.7
45 | 8.7 | 2.8 | 1.9 | 0.02 | 0.04 | 0.07 | 0.01 | 0 | 3 | 1 | 7 | 1 | 496 | 576 | 5.4
46 | 7.55 | 2.65 | 1.97 | 0.11 | 0.074 | 0.1 | 0.02 | 1 | 2 | 1 | 1 | 1 | 592 | 629 | 12
47 | 7.66 | 2.63 | 1.96 | 0.11 | 0.004 | 0.1 | 0.03 | 1 | 2 | 1 | 3 | 1 | 659 | 695 | 11
48 | 7.48 | 2.67 | 1.99 | 0.002 | 0.028 | 0.17 | 0.041 | 0 | 0 | 0 | 0 | 0 | 262 | 360 | 4
49 | 7.55 | 2.65 | 1.97 | 0.11 | 0.074 | 0.1 | 0.02 | 1 | 2 | 1 | 5 | 4 | 650 | 717 | 17
50 | 6 | 2 | 1.5 | 0 | 0.05 | 0 | 0 | 1 | 0 | 0 | 7 | 7 | 415 | 425 | 1.1
51 | 7 | 2 | 0.5 | 0 | 0.03 | 0 | 0 | 0 | 0 | 0 | 7 | 7 | 508 | 538 | 6.6
52 | 8.7 | 2.8 | 1.9 | 0.02 | 0.04 | 0.07 | 0.01 | 0 | 3 | 1 | 7 | 1 | 472 | 569 | 5.4
53 | 6 | 2 | 1.5 | 0 | 0.03 | 0 | 0 | 0 | 0 | 0 | 7 | 1 | 477 | 551 | 15.1
54 | 7.46 | 2.4 | 1.92 | 0.1 | 0.026 | 0.12 | 0.027 | 0 | 4 | 1 | 12 | 8 | 706 | 752 | 16
55 | 7.48 | 2.67 | 1.99 | 0.002 | 0.028 | 0.17 | 0.041 | 0 | 0 | 0 | 0 | 0 | 260 | 353 | 3.6
56 | 7.66 | 2.63 | 1.96 | 0.11 | 0.004 | 0.1 | 0.03 | 1 | 2 | 1 | 1 | 1 | 537 | 580 | 13
57 | 7.88 | 2.45 | 1.97 | 0.11 | 0 | 0 | 0 | 1 | 1 | 0 | 0 | 0 | 173 | 176 | 0.4
58 | 6 | 2 | 1.5 | 0 | 0.05 | 0 | 0 | 1 | 0 | 0 | 7 | 1 | 400 | 423 | 1.4
59 | 7.46 | 2.4 | 1.92 | 0.1 | 0.026 | 0.12 | 0.027 | 0 | 4 | 1 | 0 | 0 | 348 | 521 | 17
60 | 8.7 | 2.8 | 1.9 | 0.02 | 0.04 | 0.07 | 0.01 | 0 | 3 | 1 | 7 | 0 | 208 | 424 | 41
61 | 8.7 | 2.8 | 1.9 | 0.02 | 0.04 | 0.07 | 0.01 | 0 | 3 | 1 | 0 | 0 | 332 | 500 | 16.5
62 | 7.46 | 2.4 | 1.92 | 0.1 | 0.026 | 0.12 | 0.027 | 0 | 4 | 0 | 0 | 0 | 223 | 364 | 10
63 | 7 | 2 | 0.5 | 0 | 0.03 | 0 | 0 | 0 | 0 | 0 | 7 | 1 | 496 | 555 | 17.6
64 | 7.46 | 2.4 | 1.92 | 0.1 | 0.026 | 0.12 | 0.027 | 0 | 4 | 1 | 9 | 1 | 673 | 710 | 20
65 | 8.7 | 2.8 | 1.9 | 0.02 | 0.04 | 0.07 | 0.01 | 0 | 3 | 1 | 7 | 0 | 208 | 422 | 31.7
66 | 7.48 | 2.67 | 1.99 | 0.002 | 0.028 | 0.17 | 0.041 | 0 | 3 | 1 | 7 | 7 | 572 | 625 | 12.5
67 | 7.48 | 2.67 | 1.99 | 0.002 | 0.028 | 0.17 | 0.041 | 0 | 3 | 1 | 7 | 0 | 188 | 424 | 39.2
68 | 7.66 | 2.63 | 1.96 | 0.11 | 0.004 | 0.1 | 0.03 | 1 | 2 | 1 | 1 | 1 | 633 | 663 | 10
69 | 7.55 | 2.65 | 1.97 | 0.11 | 0.074 | 0.1 | 0.02 | 1 | 2 | 1 | 5 | 1 | 671 | 707 | 12
70 | 7.48 | 2.67 | 1.99 | 0.002 | 0.028 | 0.17 | 0.041 | 0 | 0 | 0 | 7 | 1 | 551 | 617 | 12.4
71 | 7.55 | 2.65 | 1.97 | 0.11 | 0.074 | 0.1 | 0.02 | 1 | 2 | 1 | 1 | 1 | 558 | 601 | 14
72 | 8.7 | 2.8 | 1.9 | 0.02 | 0.04 | 0.07 | 0.01 | 0 | 3 | 1 | 7 | 7 | 553 | 608 | 5.5
73 | 6 | 2 | 1.5 | 0 | 0.03 | 0 | 0 | 0 | 0 | 0 | 7 | 0 | 110 | 314 | 32.7
74 | 7.48 | 2.67 | 1.99 | 0.002 | 0.028 | 0.17 | 0.041 | 0 | 3 | 1 | 7 | 0 | 167 | 408 | 39.8
75 | 6 | 2 | 1.5 | 0 | 0.05 | 0 | 0 | 1 | 0 | 0 | 7 | 1 | 403 | 426 | 1.6
76 | 7.48 | 2.67 | 1.99 | 0.002 | 0.028 | 0.17 | 0.041 | 0 | 0 | 0 | 7 | 1 | 551 | 630 | 11.5
77 | 5.64 | 2.25 | 0.62 | 0 | 0 | 0 | 0 | 0 | 3 | 1 | 8 | 11 | 584 | 612 | 16
78 | 7.55 | 2.65 | 1.97 | 0.11 | 0.074 | 0.1 | 0.02 | 1 | 2 | 1 | 5 | 5 | 505 | 618 | 19.9
79 | 7.48 | 2.67 | 1.99 | 0.002 | 0.028 | 0.17 | 0.041 | 0 | 0 | 0 | 0 | 0 | 263 | 361 | 4.1
80 | 7.55 | 2.65 | 1.97 | 0.11 | 0.074 | 0.1 | 0.02 | 1 | 2 | 1 | 2 | 1 | 662 | 702 | 15
81 | 8.7 | 2.8 | 1.9 | 0.02 | 0.04 | 0.07 | 0.01 | 0 | 3 | 1 | 0 | 0 | 313 | 466 | 20.4
82 | 7 | 2 | 0.5 | 0 | 0.03 | 0 | 0 | 0 | 0 | 0 | 7 | 7 | 514 | 543 | 10.1
83 | 7.46 | 2.4 | 1.92 | 0.1 | 0.026 | 0.12 | 0.027 | 0 | 4 | 1 | 12 | 7 | 652 | 732 | 18
84 | 8.7 | 2.8 | 1.9 | 0.02 | 0.04 | 0.07 | 0.01 | 0 | 3 | 1 | 7 | 0 | 218 | 430 | 37.2
85 | 7.95 | 1.91 | 2.5 | 0.099 | 0 | 0 | 0 | 1 | 1 | 0 | 0 | 0 | 195 | 271 | 2.6
86 | 7.65 | 2.59 | 1.95 | 0.11 | 0.04 | 0.11 | 0.03 | 1 | 2 | 1 | 0 | 1 | 337 | 447 | 10
87 | 5.64 | 2.25 | 0.62 | 0 | 0 | 0 | 0 | 0 | 3 | 1 | 8 | 11 | 583 | 612 | 16.9
88 | 8.7 | 2.8 | 1.9 | 0.02 | 0.04 | 0.07 | 0.01 | 0 | 0 | 0 | 7 | 7 | 553 | 590 | 2.7
89 | 7.89 | 2.5 | 2.03 | 0.077 | 0 | 0 | 0 | 1 | 1 | 0 | 0 | 0 | 95 | 196 | 4.5
90 | 7.66 | 2.63 | 1.96 | 0.11 | 0.004 | 0.1 | 0.03 | 1 | 2 | 1 | 4 | 1 | 666 | 704 | 6.1
91 | 6 | 2 | 1.5 | 0 | 0.03 | 0 | 0 | 0 | 0 | 0 | 7 | 0 | 105 | 310 | 37.6
92 | 7.55 | 2.65 | 1.97 | 0.11 | 0.074 | 0.1 | 0.02 | 1 | 2 | 1 | 5 | 10 | 534 | 577 | 13.2
93 | 7.89 | 2.5 | 2.03 | 0.077 | 0 | 0 | 0 | 1 | 1 | 0 | 0 | 0 | 105 | 188 | 3.2
94 | 7.55 | 2.65 | 1.97 | 0.11 | 0.074 | 0.1 | 0.02 | 1 | 2 | 1 | 5 | 9 | 603 | 628 | 13.4
95 | 7 | 2 | 0.5 | 0 | 0.03 | 0 | 0 | 0 | 0 | 0 | 7 | 7 | 513 | 542 | 13.3
96 | 7.55 | 2.65 | 1.97 | 0.11 | 0.074 | 0.1 | 0.02 | 1 | 2 | 1 | 5 | 2 | 495 | 646 | 18.1
97 | 7.46 | 2.4 | 1.92 | 0.1 | 0.026 | 0.12 | 0.027 | 0 | 4 | 1 | 11 | 0 | 495 | 670 | 22
98 | 7.88 | 2.45 | 1.97 | 0.11 | 0 | 0 | 0 | 1 | 1 | 0 | 0 | 0 | 181 | 189 | 0.6
99 | 8.7 | 2.8 | 1.9 | 0.02 | 0.04 | 0.07 | 0.01 | 0 | 3 | 1 | 7 | 7 | 538 | 579 | 2.4
100 | 7.55 | 2.65 | 1.97 | 0.11 | 0.074 | 0.1 | 0.02 | 1 | 2 | 1 | 5 | 3 | 538 | 675 | 16.7
101 | 7.65 | 2.59 | 1.95 | 0.11 | 0.04 | 0.11 | 0.03 | 1 | 2 | 1 | 5 | 1 | 667 | 706 | 13
102 | 7.55 | 2.65 | 1.97 | 0.11 | 0.074 | 0.1 | 0.02 | 1 | 2 | 1 | 3 | 1 | 662 | 708 | 13
103 | 7.66 | 2.63 | 1.96 | 0.11 | 0.004 | 0.1 | 0.03 | 1 | 2 | 1 | 5 | 1 | 663 | 696 | 10
104 | 7.55 | 2.65 | 1.97 | 0.11 | 0.074 | 0.1 | 0.02 | 1 | 2 | 1 | 5 | 9 | 607 | 629 | 12.8
105 | 7.48 | 2.67 | 1.99 | 0.002 | 0.028 | 0.17 | 0.041 | 0 | 0 | 0 | 7 | 7 | 586 | 622 | 6
106 | 7.95 | 1.91 | 2.5 | 0.099 | 0 | 0 | 0 | 1 | 1 | 0 | 0 | 0 | 196 | 255 | 1.8
107 | 7.48 | 2.67 | 1.99 | 0.002 | 0.028 | 0.17 | 0.041 | 0 | 0 | 0 | 7 | 7 | 583 | 623 | 5.7
108 | 7.66 | 2.63 | 1.96 | 0.11 | 0.004 | 0.1 | 0.03 | 1 | 2 | 1 | 5 | 1 | 659 | 696 | 11
109 | 7.46 | 2.4 | 1.92 | 0.1 | 0.026 | 0.12 | 0.027 | 0 | 4 | 1 | 12 | 13 | 615 | 639 | 15
110 | 7.48 | 2.67 | 1.99 | 0.002 | 0.028 | 0.17 | 0.041 | 0 | 0 | 0 | 7 | 1 | 556 | 627 | 9.2
111 | 7.89 | 2.5 | 2.03 | 0.077 | 0 | 0 | 0 | 1 | 1 | 0 | 0 | 0 | 97 | 205 | 5.1
112 | 7.55 | 2.65 | 1.97 | 0.11 | 0.074 | 0.1 | 0.02 | 1 | 2 | 1 | 5 | 4 | 652 | 718 | 16.4
113 | 7.48 | 2.67 | 1.99 | 0.002 | 0.028 | 0.17 | 0.041 | 0 | 3 | 1 | 0 | 0 | 367 | 500 | 18.5
114 | 7.65 | 2.59 | 1.95 | 0.11 | 0.04 | 0.11 | 0.03 | 1 | 2 | 1 | 0 | 0 | 269 | 446 | 15
115 | 6 | 2 | 1.5 | 0 | 0.03 | 0 | 0 | 0 | 0 | 0 | 7 | 1 | 530 | 551 | 7.8
116 | 7.46 | 2.4 | 1.92 | 0.1 | 0.026 | 0.12 | 0.027 | 0 | 4 | 1 | 12 | 8 | 641 | 719 | 13
117 | 6 | 2 | 1.5 | 0 | 0.03 | 0 | 0 | 0 | 0 | 0 | 7 | 7 | 479 | 519 | 5.3
118 | 7.48 | 2.67 | 1.99 | 0.002 | 0.028 | 0.17 | 0.041 | 0 | 0 | 0 | 0 | 0 | 262 | 359 | 3.9
119 | 7 | 2 | 0.5 | 0 | 0.03 | 0 | 0 | 0 | 0 | 0 | 7 | 1 | 500 | 561 | 15.5
120 | 6 | 2 | 1.5 | 0 | 0.03 | 0 | 0 | 0 | 0 | 0 | 7 | 0 | 110 | 316 | 32.9
121 | 7.48 | 2.67 | 1.99 | 0.002 | 0.028 | 0.17 | 0.041 | 0 | 3 | 1 | 7 | 7 | 578 | 633 | 17.4
122 | 7.46 | 2.4 | 1.92 | 0.1 | 0.026 | 0.12 | 0.027 | 0 | 4 | 1 | 12 | 13 | 617 | 639 | 17
123 | 7.48 | 2.67 | 1.99 | 0.002 | 0.028 | 0.17 | 0.041 | 0 | 3 | 1 | 0 | 0 | 327 | 500 | 19.6
124 | 7.46 | 2.4 | 1.92 | 0.1 | 0.026 | 0.12 | 0.027 | 0 | 4 | 1 | 12 | 7 | 684 | 706 | 16
125 | 8.7 | 2.8 | 1.9 | 0.02 | 0.04 | 0.07 | 0.01 | 0 | 0 | 0 | 7 | 7 | 556 | 586 | 2.3
126 | 7.48 | 2.67 | 1.99 | 0.002 | 0.028 | 0.17 | 0.041 | 0 | 0 | 0 | 7 | 0 | 382 | 537 | 16
127 | 7.55 | 2.65 | 1.97 | 0.11 | 0.074 | 0.1 | 0.02 | 1 | 2 | 1 | 5 | 1 | 673 | 706 | 11
128 | 5.64 | 2.25 | 0.62 | 0 | 0 | 0 | 0 | 0 | 3 | 1 | 8 | 11 | 584 | 612 | 16.2
129 | 7.55 | 2.65 | 1.97 | 0.11 | 0.074 | 0.1 | 0.02 | 1 | 2 | 1 | 5 | 6 | 613 | 664 | 17.2
130 | 6 | 2 | 1.5 | 0 | 0.05 | 0 | 0 | 1 | 0 | 0 | 7 | 7 | 415 | 417 | 0.9
131 | 7.48 | 2.67 | 1.99 | 0.002 | 0.028 | 0.17 | 0.041 | 0 | 3 | 1 | 7 | 7 | 572 | 630 | 14.8
132 | 7 | 2 | 0.5 | 0 | 0.03 | 0 | 0 | 0 | 0 | 0 | 7 | 0 | 159 | 349 | 34
133 | 6 | 2 | 1.5 | 0 | 0.03 | 0 | 0 | 0 | 0 | 0 | 7 | 0 | 118 | 321 | 35
134 | 7.48 | 2.67 | 1.99 | 0.002 | 0.028 | 0.17 | 0.041 | 0 | 3 | 1 | 7 | 1 | 530 | 629 | 20.4
135 | 6 | 2 | 1.5 | 0 | 0.03 | 0 | 0 | 0 | 0 | 0 | 7 | 0 | 109 | 303 | 30.6
136 | 7.46 | 2.4 | 1.92 | 0.1 | 0.026 | 0.12 | 0.027 | 0 | 4 | 1 | 12 | 12 | 676 | 695 | 17
137 | 5.57 | 2.21 | 0.6 | 0 | 0 | 0 | 0 | 0 | 3 | 1 | 8 | 11 | 560 | 590 | 16
138 | 7.48 | 2.67 | 1.99 | 0.002 | 0.028 | 0.17 | 0.041 | 0 | 0 | 0 | 7 | 0 | 382 | 532 | 14.7
139 | 7.66 | 2.63 | 1.96 | 0.11 | 0.004 | 0.1 | 0.03 | 1 | 2 | 1 | 0 | 1 | 464 | 560 | 13
140 | 8.7 | 2.8 | 1.9 | 0.02 | 0.04 | 0.07 | 0.01 | 0 | 0 | 0 | 7 | 7 | 555 | 581 | 1.6
141 | 8.7 | 2.8 | 1.9 | 0.02 | 0.04 | 0.07 | 0.01 | 0 | 3 | 1 | 0 | 0 | 316 | 485 | 16.3
142 | 7.46 | 2.4 | 1.92 | 0.1 | 0.026 | 0.12 | 0.027 | 0 | 4 | 1 | 0 | 0 | 369 | 538 | 16
143 | 7.55 | 2.65 | 1.97 | 0.11 | 0.074 | 0.1 | 0.02 | 1 | 2 | 1 | 4 | 1 | 680 | 713 | 13
144 | 6 | 2 | 1.5 | 0 | 0.05 | 0 | 0 | 1 | 0 | 0 | 7 | 1 | 401 | 427 | 1.7
145 | 7.95 | 2 | 2.5 | 0.095 | 0 | 0 | 0 | 1 | 1 | 0 | 0 | 0 | 100 | 234 | 8.7
146 | 7.48 | 2.67 | 1.99 | 0.002 | 0.028 | 0.17 | 0.041 | 0 | 0 | 0 | 7 | 1 | 553 | 624 | 11.7
147 | 7 | 2 | 0.5 | 0 | 0.03 | 0 | 0 | 0 | 0 | 0 | 7 | 7 | 507 | 536 | 11.8
148 | 7.55 | 2.65 | 1.97 | 0.11 | 0.074 | 0.1 | 0.02 | 1 | 2 | 1 | 5 | 7 | 654 | 672 | 13.7
149 | 7.55 | 2.65 | 1.97 | 0.11 | 0.074 | 0.1 | 0.02 | 1 | 2 | 1 | 0 | 1 | 335 | 451 | 10
150 | 5.59 | 2.13 | 0.6 | 0 | 0.065 | 0 | 0 | 0 | 3 | 1 | 8 | 11 | 547 | 577 | 18.7
151 | 7 | 2 | 0.5 | 0 | 0.03 | 0 | 0 | 0 | 0 | 0 | 7 | 0 | 141 | 328 | 33.5
152 | 6 | 2 | 1.5 | 0 | 0.05 | 0 | 0 | 1 | 0 | 0 | 7 | 7 | 415 | 424 | 1.1
153 | 7.95 | 1.91 | 2.5 | 0.099 | 0 | 0 | 0 | 1 | 1 | 0 | 0 | 0 | 194 | 253 | 1.9
154 | 6 | 2 | 1.5 | 0 | 0.05 | 0 | 0 | 1 | 0 | 0 | 7 | 0 | 269 | 347 | 7.2
155 | 8.7 | 2.8 | 1.9 | 0.02 | 0.04 | 0.07 | 0.01 | 0 | 3 | 1 | 7 | 7 | 536 | 569 | 1.7
156 | 7.95 | 2 | 2.5 | 0.095 | 0 | 0 | 0 | 1 | 1 | 0 | 0 | 0 | 107 | 209 | 4.4
157 | 7.66 | 2.63 | 1.96 | 0.11 | 0.004 | 0.1 | 0.03 | 1 | 2 | 1 | 4 | 1 | 663 | 695 | 11
158 | 7.46 | 2.4 | 1.92 | 0.1 | 0.026 | 0.12 | 0.027 | 0 | 4 | 1 | 9 | 0 | 458 | 638 | 21
159 | 7.55 | 2.65 | 1.97 | 0.11 | 0.074 | 0.1 | 0.02 | 1 | 2 | 1 | 5 | 5 | 491 | 605 | 20.6
160 | 7.89 | 2.5 | 2.03 | 0.077 | 0 | 0 | 0 | 1 | 1 | 0 | 0 | 0 | 94 | 218 | 7.1
161 | 7.65 | 2.59 | 1.95 | 0.11 | 0.04 | 0.11 | 0.03 | 1 | 2 | 1 | 5 | 1 | 665 | 704 | 13
162 | 7.66 | 2.63 | 1.96 | 0.11 | 0.004 | 0.1 | 0.03 | 1 | 2 | 1 | 5 | 1 | 664 | 698 | 13
163 | 6 | 2 | 1.5 | 0 | 0.05 | 0 | 0 | 1 | 0 | 0 | 6 | 7 | 421 | 437 | 1.3
164 | 7.48 | 2.67 | 1.99 | 0.002 | 0.028 | 0.17 | 0.041 | 0 | 3 | 1 | 7 | 7 | 582 | 634 | 14.7
165 | 8.7 | 2.8 | 1.9 | 0.02 | 0.04 | 0.07 | 0.01 | 0 | 0 | 0 | 7 | 7 | 553 | 584 | 1.9
166 | 7.48 | 2.67 | 1.99 | 0.002 | 0.028 | 0.17 | 0.041 | 0 | 3 | 1 | 7 | 1 | 538 | 632 | 19
167 | 7.95 | 1.91 | 2.5 | 0.099 | 0 | 0 | 0 | 1 | 1 | 0 | 0 | 0 | 204 | 252 | 1.4
168 | 7.55 | 2.65 | 1.97 | 0.11 | 0.074 | 0.1 | 0.02 | 1 | 2 | 1 | 5 | 7 | 639 | 658 | 14.3
169 | 7.46 | 2.4 | 1.92 | 0.1 | 0.026 | 0.12 | 0.027 | 0 | 4 | 1 | 0 | 0 | 370 | 537 | 16
170 | 7.55 | 2.65 | 1.97 | 0.11 | 0.074 | 0.1 | 0.02 | 1 | 2 | 1 | 5 | 8 | 599 | 620 | 15.1
171 | 7.48 | 2.67 | 1.99 | 0.002 | 0.028 | 0.17 | 0.041 | 0 | 3 | 1 | 0 | 0 | 315 | 458 | 19.6
172 | 7.48 | 2.67 | 1.99 | 0.002 | 0.028 | 0.17 | 0.041 | 0 | 3 | 1 | 7 | 0 | 190 | 420 | 40.5
173 | 8.7 | 2.8 | 1.9 | 0.02 | 0.04 | 0.07 | 0.01 | 0 | 0 | 0 | 7 | 7 | 554 | 558 | 1
174 | 7.46 | 2.4 | 1.92 | 0.1 | 0.026 | 0.12 | 0.027 | 0 | 4 | 1 | 12 | 8 | 703 | 749 | 14
175 | 7.46 | 2.4 | 1.92 | 0.1 | 0.026 | 0.12 | 0.027 | 0 | 4 | 1 | 12 | 12 | 679 | 697 | 18
176 | 8.7 | 2.8 | 1.9 | 0.02 | 0.04 | 0.07 | 0.01 | 0 | 0 | 0 | 7 | 0 | 356 | 491 | 12.6
177 | 7.46 | 2.4 | 1.92 | 0.1 | 0.026 | 0.12 | 0.027 | 0 | 0 | 0 | 9 | 1 | 520 | 599 | 15
178 | 5.59 | 2.13 | 0.6 | 0 | 0.065 | 0 | 0 | 0 | 3 | 1 | 8 | 11 | 548 | 578 | 19
179 | 5.59 | 2.13 | 0.6 | 0 | 0.065 | 0 | 0 | 0 | 3 | 1 | 8 | 11 | 549 | 579 | 19.5
180 | 8.7 | 2.8 | 1.9 | 0.02 | 0.04 | 0.07 | 0.01 | 0 | 0 | 0 | 7 | 1 | 509 | 545 | 1.3
181 | 7.95 | 2 | 2.5 | 0.095 | 0 | 0 | 0 | 1 | 1 | 0 | 0 | 0 | 108 | 209 | 4.7
182 | 7.46 | 2.4 | 1.92 | 0.1 | 0.026 | 0.12 | 0.027 | 0 | 4 | 1 | 12 | 7 | 637 | 721 | 15
183 | 6.7 | 2 | 0.8 | 0.05 | 0.15 | 0 | 0 | 1 | 0 | 0 | 6 | 7 | 225 | 306 | 11
184 | 7.55 | 2.65 | 1.97 | 0.11 | 0.074 | 0.1 | 0.02 | 1 | 2 | 1 | 4 | 1 | 680 | 711 | 13
185 | 7.66 | 2.63 | 1.96 | 0.11 | 0.004 | 0.1 | 0.03 | 1 | 2 | 1 | 1 | 1 | 563 | 602 | 12
186 | 7.48 | 2.67 | 1.99 | 0.002 | 0.028 | 0.17 | 0.041 | 0 | 3 | 1 | 7 | 0 | 204 | 431 | 35.3
187 | 7.48 | 2.67 | 1.99 | 0.002 | 0.028 | 0.17 | 0.041 | 0 | 0 | 0 | 7 | 7 | 584 | 621 | 6.4
188 | 7.48 | 2.67 | 1.99 | 0.002 | 0.028 | 0.17 | 0.041 | 0 | 0 | 0 | 7 | 7 | 583 | 620 | 5.4
189 | 7.55 | 2.65 | 1.97 | 0.11 | 0.074 | 0.1 | 0.02 | 1 | 2 | 1 | 5 | 1 | 667 | 703 | 16.5
190 | 7.46 | 2.4 | 1.92 | 0.1 | 0.026 | 0.12 | 0.027 | 0 | 0 | 0 | 12 | 1 | 536 | 626 | 15
191 | 7.48 | 2.67 | 1.99 | 0.002 | 0.028 | 0.17 | 0.041 | 0 | 0 | 0 | 7 | 7 | 583 | 620 | 6.9
192 | 5.64 | 2.25 | 0.62 | 0 | 0 | 0 | 0 | 0 | 3 | 1 | 8 | 11 | 585 | 613 | 15.8
193 | 8.7 | 2.8 | 1.9 | 0.02 | 0.04 | 0.07 | 0.01 | 0 | 0 | 0 | 7 | 0 | 351 | 462 | 8.5
194 | 7 | 2 | 0.5 | 0 | 0.03 | 0 | 0 | 0 | 0 | 0 | 7 | 1 | 495 | 556 | 16.9
195 | 8.7 | 2.8 | 1.9 | 0.02 | 0.04 | 0.07 | 0.01 | 0 | 0 | 0 | 7 | 0 | 351 | 477 | 11
196 | 7.55 | 2.65 | 1.97 | 0.11 | 0.074 | 0.1 | 0.02 | 1 | 2 | 1 | 5 | 7 | 651 | 670 | 15
197 | 7 | 2 | 0.5 | 0 | 0.03 | 0 | 0 | 0 | 0 | 0 | 7 | 0 | 162 | 353 | 34.4
198 | 7.66 | 2.63 | 1.96 | 0.11 | 0.004 | 0.1 | 0.03 | 1 | 2 | 1 | 0 | 1 | 466 | 559 | 12
199 | 6.7 | 2 | 0.8 | 0.05 | 0.15 | 0 | 0 | 1 | 0 | 0 | 6 | 7 | 229 | 311 | 17
200 | 7.55 | 2.65 | 1.97 | 0.11 | 0.074 | 0.1 | 0.02 | 1 | 2 | 1 | 0 | 0 | 272 | 435 | 10
201 | 7.55 | 2.65 | 1.97 | 0.11 | 0.074 | 0.1 | 0.02 | 1 | 2 | 1 | 5 | 1 | 664 | 695 | 16
202 | 7.95 | 2 | 2.5 | 0.095 | 0 | 0 | 0 | 1 | 1 | 0 | 0 | 0 | 104 | 224 | 6.9
203 | 7.65 | 2.59 | 1.95 | 0.11 | 0.04 | 0.11 | 0.03 | 1 | 2 | 1 | 0 | 0 | 281 | 460 | 11
204 | 7.48 | 2.67 | 1.99 | 0.002 | 0.028 | 0.17 | 0.041 | 0 | 0 | 0 | 7 | 0 | 382 | 531 | 14.2
205 | 5.59 | 2.13 | 0.6 | 0 | 0.065 | 0 | 0 | 0 | 3 | 1 | 8 | 11 | 520 | 549 | 19.6
206 | 6 | 2 | 1.5 | 0 | 0.03 | 0 | 0 | 0 | 0 | 0 | 7 | 1 | 553 | 555 | 11.6
207 | 7.46 | 2.4 | 1.92 | 0.1 | 0.026 | 0.12 | 0.027 | 0 | 4 | 1 | 12 | 0 | 466 | 649 | 20
208 | 7 | 2 | 0.5 | 0 | 0.03 | 0 | 0 | 0 | 0 | 0 | 7 | 0 | 147 | 331 | 35
209 | 8.7 | 2.8 | 1.9 | 0.02 | 0.04 | 0.07 | 0.01 | 0 | 3 | 1 | 7 | 0 | 217 | 428 | 36.3
210 | 7.48 | 2.67 | 1.99 | 0.002 | 0.028 | 0.17 | 0.041 | 0 | 0 | 0 | 7 | 0 | 384 | 527 | 13.2
211 | 7.66 | 2.63 | 1.96 | 0.11 | 0.004 | 0.1 | 0.03 | 1 | 2 | 1 | 0 | 0 | 358 | 538 | 12
212 | 7.46 | 2.4 | 1.92 | 0.1 | 0.026 | 0.12 | 0.027 | 0 | 4 | 1 | 12 | 0 | 350 | 558 | 18
213 | 8.7 | 2.8 | 1.9 | 0.02 | 0.04 | 0.07 | 0.01 | 0 | 0 | 0 | 7 | 1 | 494 | 515 | 1.2
214 | 6 | 2 | 1.5 | 0 | 0.03 | 0 | 0 | 0 | 0 | 0 | 7 | 7 | 501 | 543 | 12.1
215 | 7.55 | 2.65 | 1.97 | 0.11 | 0.074 | 0.1 | 0.02 | 1 | 2 | 1 | 5 | 10 | 470 | 535 | 13.1
216 | 7.55 | 2.65 | 1.97 | 0.11 | 0.074 | 0.1 | 0.02 | 1 | 2 | 1 | 0 | 0 | 257 | 424 | 14
217 | 7.46 | 2.4 | 1.92 | 0.1 | 0.026 | 0.12 | 0.027 | 0 | 4 | 1 | 10 | 0 | 492 | 663 | 19
218 | 8.7 | 2.8 | 1.9 | 0.02 | 0.04 | 0.07 | 0.01 | 0 | 3 | 1 | 7 | 1 | 495 | 566 | 4.6
219 | 6 | 2 | 1.5 | 0 | 0.05 | 0 | 0 | 1 | 0 | 0 | 7 | 0 | 258 | 320 | 4.8
220 | 7.48 | 2.67 | 1.99 | 0.002 | 0.028 | 0.17 | 0.041 | 0 | 3 | 1 | 7 | 1 | 531 | 624 | 19.2
221 | 8.7 | 2.8 | 1.9 | 0.02 | 0.04 | 0.07 | 0.01 | 0 | 3 | 1 | 7 | 1 | 509 | 590 | 6.9
222 | 6 | 2 | 1.5 | 0 | 0.03 | 0 | 0 | 0 | 0 | 0 | 7 | 1 | 470 | 538 | 11.3
223 | 5.57 | 2.21 | 0.6 | 0 | 0 | 0 | 0 | 0 | 3 | 1 | 8 | 11 | 562 | 594 | 15.9
224 | 5.57 | 2.21 | 0.6 | 0 | 0 | 0 | 0 | 0 | 3 | 1 | 8 | 11 | 562 | 592 | 14
225 | 8.7 | 2.8 | 1.9 | 0.02 | 0.04 | 0.07 | 0.01 | 0 | 3 | 1 | 7 | 7 | 529 | 583 | 3.2
226 | 8.7 | 2.8 | 1.9 | 0.02 | 0.04 | 0.07 | 0.01 | 0 | 3 | 1 | 7 | 0 | 213 | 427 | 42.5
227 | 6 | 2 | 1.5 | 0 | 0.03 | 0 | 0 | 0 | 0 | 0 | 7 | 7 | 477 | 522 | 9.5
| 8.7 | 2.8 | 2.5 | 0.11 | 0.15 | 0.17 | 0.041 | 1 | 4 | 1 | 12 | 13 | 706 | 752 | 42.5
| 5.57 | 1.91 | 0.5 | 0 | 0 | 0 | 0 | 0 | 0 | 0 | 0 | 0 | 94 | 176 | 0.4

## Sheet2
Element | Eea (ev) | I1 (ev) | I2 (ev) | Tm (K) | AW | AN | Rm (nm) | Rc (nm) | Gp | P | VEC | sVEC | pVEC | dVEC | XP | XM | Cp (J/molK) | K (W/m)/K 300K | W | D | Hf (kJ/mol) | LP | Tb (K)
Ag | 1.304 | 7.576 | 21.45411 | 1234.93 | 107.87 | 47 | 0.1445 | 0.145 | 11 | 5 | 11 | 1 | 0 | 10 | 1.93 | 1.83 | 25.35 | 429 | 4.64 | 10.5 | 11.3 | 18.005 | 2435.15
Al | 0.4328 | 5.986 | 18.82883 | 933.47 | 26.98154 | 13 | 0.1432 | 0.121 | 13 | 3 | 3 | 2 | 1 | 0 | 1.61 | 1.37 | 24.2 | 237 | 4.19 | 2.7 | 10.79 | 16.472 | 2792.15
Au | 2.309 | 9.226 | 20.52132 | 1337.33 | 196.97 | 79 | 0.1442 | 0.136 | 11 | 6 | 11 | 1 | 0 | 10 | 2.54 | 2.33 | 25.418 | 317 | 5.32 | 19.3 | 12.55 | 18.145 | 3129.15 | CSID:4514248, https://www.chemspider.com/Chemical-Structure.4514248.html, (accessed 18:22, 3月 26, 2025)
B | 0.28 | 8.298 | 25.15521 | 2349.15 | 10.81 | 5 | 0.082 | 0.084 | 13 | 2 | 3 | 2 | 1 | 0 | 2.04 | 1.77 | 11.087 | 27 | 4.75 | 2.34 | 50.2 | 86.991 | 4200.15
Ba | 0.145 | 5.212 | 10.00363 | 1000.15 | 137.33 | 56 | 0.2176 | 0.215 | 2 | 6 | 2 | 2 | 0 | 0 | 0.89 | 1.17 | 28.07 | 18.4 | 2.35 | 3.62 | 7.75 | 63.643 | 2170.15
Be | -0.5 | 9.322 | 18.21112 | 1560.15 | 9.0122 | 4 | 0.1128 | 0.096 | 2 | 2 | 2 | 2 | 0 | 0 | 1.57 | 2.01 | 16.443 | 200 | 5.08 | 1.85 | 12.2 | 15.788 | 2742.15
C | 1.262 | 11.26 | 24.38306 | 3823.15 | 12.0107 | 6 | 0.0773 | 0.076 | 14 | 2 | 4 | 2 | 2 | 0 | 2.55 | 2.51 | 8.517 | 129 | 5 | 2.2 | 117 | 45.803 | 4300.15
Ca | 0.025 | 6.113 | 11.87128 | 1115.15 | 40.078 | 20 | 0.1976 | 0.176 | 2 | 4 | 2 | 2 | 0 | 0 | 1 | 1.32 | 25.929 | 200 | 2.71 | 1.54 | 8.54 | 41.692 | 1757.15
Ce | 0.57 | 5.539 | 10.88252 | 1068.15 | 140.116 | 58 | 0.1825 | 0.204 | 3 | 6 | 3 | 2 | 0 | 1 | 1.12 | 1.31 | 26.94 | 11.4 | 2.8 | 6.77 | 5.46 | 26.296 | 3716.15
Co | 0.662 | 7.881 | 17.08038 | 1768.15 | 58.9332 | 27 | 0.1251 | 0.126 | 9 | 4 | 9 | 2 | 0 | 7 | 1.88 | 1.77 | 24.81 | 100 | 4.7 | 8.86 | 16.19 | 21.845 | 3200.15
Cr | 0.676 | 6.766 | 16.48546 | 2180.15 | 51.9961 | 24 | 0.1249 | 0.139 | 6 | 4 | 6 | 1 | 0 | 5 | 1.66 | 1.56 | 23.35 | 93.7 | 4.4 | 7.15 | 16.9 | 11.57 | 2944.15
Cu | 1.236 | 7.726 | 20.29227 | 1357.77 | 63.546 | 29 | 0.1278 | 0.132 | 11 | 4 | 11 | 1 | 0 | 10 | 1.9 | 1.85 | 24.44 | 401 | 4.7 | 8.96 | 13.05 | 11.872 | 2835.15
Dy | 0.352 | 5.939 | 11.71167 | 1680.15 | 162.5 | 66 | 0.1774 | 0.192 | 3 | 6 | 3 | 2 | 0 | 1 | 1.22 | 1.35 | 27.7 | 10.7 | 2.75 | 8.55 | 11.06 | 94.724 | 2840.15
Er | 0.312 | 6.101 | 11.91895 | 1802.15 | 167.26 | 68 | 0.1756 | 0.189 | 3 | 6 | 3 | 2 | 0 | 1 | 1.24 | 1.37 | 28.12 | 14.3 | 2.84 | 9.07 | 19.9 | 61.805 | 3503.15
Fe | 0.153 | 7.903 | 16.18801 | 1811.15 | 55.845 | 26 | 0.1241 | 0.132 | 8 | 4 | 8 | 2 | 0 | 6 | 1.83 | 1.68 | 25.1 | 80.2 | 4.65 | 7.87 | 13.8 | 11.552 | 3134.15
Ga | 0.43 | 5.999 | 20.51407 | 302.9146 | 69.723 | 31 | 0.1392 | 0.122 | 13 | 4 | 3 | 2 | 1 | 0 | 1.81 | 1.37 | 25.86 | 40.6 | 4.25 | 5.91 | 5.59 | 80.645 | 2477.15
Gd | 0.137 | 6.15 | 12.12624 | 1585.15 | 157.25 | 64 | 0.1801 | 0.196 | 3 | 6 | 3 | 2 | 0 | 1 | 1.2 | 1.35 | 37.03 | 10.6 | 5.1 | 7.9 | 10.05 | 66.663 | 3546.15
Ge | 1.233 | 7.899 | 15.93512 | 1211.4 | 72.63 | 32 | 0.124 | 0.12 | 14 | 4 | 4 | 2 | 2 | 0 | 2.01 | 1.88 | 23.222 | 59.9 | 5 | 5.32 | 36.94 | 47.847 | 3106.15
Hf | 0.178 | 6.825 | 14.9246 | 2506.15 | 178.49 | 72 | 0.1578 | 0.175 | 4 | 6 | 4 | 2 | 0 | 2 | 1.3 | 1.48 | 25.73 | 23 | 3.51 | 13.3 | 24.06 | 44.965 | 4876.15
Ho | 0.338 | 6.022 | 11.81531 | 1734.15 | 164.9303 | 67 | 0.1766 | 0.192 | 3 | 6 | 3 | 2 | 0 | 1 | 1.23 | 1.36 | 27.15 | 16.2 | 2.9 | 8.8 | 12.2 | 62.905 | 2993.15
In | 0.384 | 5.786 | 18.87029 | 429.75 | 114.82 | 49 | 0.1659 | 0.142 | 13 | 5 | 3 | 2 | 1 | 0 | 1.78 | 1.32 | 26.74 | 81.6 | 4.08 | 5.77 | 3.263 | 27.478 | 2345.15
Ir | 1.564 | 8.967 | 16.58289 | 2719.15 | 192.22 | 77 | 0.1357 | 0.141 | 9 | 6 | 9 | 2 | 0 | 7 | 2.2 | 2.14 | 25.1 | 147 | 5.6 | 22.5 | 26.1 | 14.555 | 4701.15
La | 0.55 | 5.577 | 11.05871 | 1193.15 | 138.91 | 57 | 0.1879 | 0.207 | 3 | 6 | 3 | 2 | 0 | 1 | 1.1 | 1.32 | 27.11 | 13.5 | 3.4 | 6.15 | 6.2 | 148.598 | 3737.15
Li | 0.618 | 5.392 | 75.63974 | 453.69 | 6.94 | 3 | 0.1519 | 0.128 | 1 | 2 | 1 | 1 | 0 | 0 | 0.98 | 1.29 | 24.86 | 84.7 | 3.1 | 0.534 | 3 | 20.121 | 1615.15
Lu | 0.239 | 5.426 | 13.88817 | 1925.15 | 174.97 | 71 | 0.1735 | 0.187 | 3 | 6 | 3 | 2 | 0 | 1 | 1.27 | 1.23 | 26.86 | 16.4 | 3.01 | 9.84 | 18.6 | 58.863 | 3675.15
Mg | -0.4 | 7.646 | 15.0355 | 923.15 | 24.305 | 12 | 0.1601 | 0.141 | 2 | 3 | 2 | 2 | 0 | 0 | 1.31 | 1.67 | 24.869 | 156 | 3.66 | 1.74 | 8.954 | 204.748 | 1363.15
Mn | -0.5 | 7.434 | 15.63974 | 1519.15 | 54.93805 | 25 | 0.135 | 0.139 | 7 | 4 | 7 | 2 | 0 | 5 | 1.55 | 1.65 | 26.32 | 7.82 | 3.9 | 7.3 | 12.05 | 320.085 | 2334.15
Mo | 0.747 | 7.092 | 16.16832 | 2896.15 | 95.95 | 42 | 0.1363 | 0.154 | 6 | 5 | 6 | 1 | 0 | 5 | 2.16 | 1.64 | 24.06 | 138 | 4.3 | 10.2 | 32 | 15.892 | 4912.15
Nb | 0.917 | 6.759 | 14.30274 | 2750.15 | 92.906 | 41 | 0.1429 | 0.164 | 5 | 5 | 5 | 1 | 0 | 4 | 1.6 | 1.61 | 24.6 | 53.7 | 4.2 | 8.57 | 26.4 | 18.306 | 5017.15
Nd | 1.916 | 5.525 | 10.77888 | 1297.15 | 144.24 | 60 | 0.164 | 0.201 | 3 | 6 | 3 | 2 | 0 | 1 | 1.14 | 1.56 | 27.45 | 16.5 | 3.1 | 7.01 | 7.14 | 141.755 | 3347.15
Ni | 1.157 | 7.64 | 18.16863 | 1728.15 | 58.6934 | 28 | 0.1246 | 0.124 | 10 | 4 | 10 | 2 | 0 | 8 | 1.91 | 1.82 | 26.07 | 90.7 | 5.15 | 8.9 | 17.47 | 10.793 | 3186.15
P | 0.747 | 10.487 | 19.76473 | 317.35 | 30.97376 | 15 | 0.106 | 0.107 | 15 | 3 | 5 | 2 | 3 | 0 | 2.19 | 2.27 | 23.824 | 0.235 | 5.1 | 2.16 | 0.657 | 2010.332 | 553.15
Pb | 0.357 | 7.417 | 15.03342 | 600.61 | 207.2 | 82 | 0.175 | 0.146 | 14 | 6 | 4 | 2 | 2 | 0 | 2.33 | 1.62 | 26.65 | 35.3 | 4.18 | 11.3 | 4.799 | 32.207 | 2022.15
Pd | 0.562 | 8.337 | 19.38125 | 1828.05 | 106.42 | 46 | 0.1375 | 0.139 | 10 | 5 | 10 | 0 | 0 | 10 | 2.2 | 1.83 | 25.98 | 71.8 | 5 | 12 | 17.6 | 15.447 | 3236.15
Pr | 0.962 | 5.47 | 10.57159 | 1208.15 | 140.91 | 59 | 0.165 | 0.203 | 3 | 6 | 3 | 2 | 0 | 1 | 1.13 | 1.37 | 27.2 | 12.5 | 2.7 | 6.77 | 6.89 | 73.012 | 3793.15
Pt | 2.125 | 8.959 | 18.56247 | 2041.45 | 195.08 | 78 | 0.1387 | 0.136 | 10 | 6 | 10 | 1 | 0 | 9 | 2.28 | 2.24 | 25.86 | 71.6 | 5.4 | 21.5 | 19.6 | 15.723 | 4098.15
Rh | 1.143 | 7.46 | 18.03389 | 2237.15 | 102.91 | 45 | 0.1345 | 0.142 | 9 | 5 | 9 | 1 | 0 | 8 | 2.28 | 1.78 | 24.98 | 150 | 4.98 | 12.4 | 21.5 | 14.199 | 3968.15
Ru | 1.046 | 7.361 | 16.79017 | 2607.15 | 101.07 | 44 | 0.1338 | 0.146 | 8 | 5 | 8 | 1 | 0 | 7 | 2.2 | 1.74 | 24.06 | 117 | 4.8 | 12.1 | 24 | 27.904 | 4423.15
Sb | 1.047 | 8.608 | 16.53003 | 903.78 | 121.76 | 51 | 0.153 | 0.139 | 15 | 5 | 5 | 2 | 3 | 0 | 2.05 | 1.98 | 25.23 | 24.3 | 4.56 | 6.68 | 19.87 | 64.267 | 1860.15
Sc | 0.188 | 6.562 | 12.79992 | 1814.15 | 44.95591 | 21 | 0.1641 | 0.17 | 3 | 4 | 3 | 2 | 0 | 1 | 1.36 | 1.43 | 25.52 | 15.8 | 3.5 | 2.99 | 14.1 | 49.388 | 3109.15
Si | 1.39 | 8.152 | 16.34555 | 1687.15 | 28.085 | 14 | 0.1153 | 0.111 | 14 | 3 | 4 | 2 | 2 | 0 | 1.9 | 1.95 | 19.789 | 148 | 4.85 | 2.329 | 50.55 | 40.888 | 3538.15
Sm | 0.162 | 5.644 | 11.08981 | 1345.15 | 150.36 | 62 | 0.181 | 0.198 | 3 | 6 | 1 | 0 | 0 | 1 | 1.17 | 1.26 | 29.54 | 13.3 | 2.95 | 7.52 | 8.63 | 135.539 | 2067.15
Sn | 1.112 | 7.344 | 14.63233 | 505.08 | 118.71 | 50 | 0.162 | 0.139 | 14 | 5 | 4 | 2 | 2 | 0 | 1.96 | 1.75 | 27.112 | 66.6 | 4.35 | 7.265 | 7.029 | 73.396 | 2875.15
Sr | 0.052 | 5.695 | 11.02969 | 1050.15 | 87.62 | 38 | 0.2152 | 0.195 | 2 | 5 | 2 | 2 | 0 | 0 | 0.95 | 1.24 | 26.4 | 35.3 | 2.76 | 2.64 | 8.3 | 54.611 | 1655.15
Ta | 0.323 | 7.55 | 15.54646 | 3290.15 | 180.95 | 73 | 0.143 | 0.17 | 5 | 6 | 5 | 2 | 0 | 3 | 1.5 | 1.64 | 25.36 | 57.5 | 4.22 | 16.4 | 31.6 | 18.335 | 5731.15
Tb | 1.165 | 5.864 | 11.50438 | 1629.15 | 158.93 | 65 | 0.1781 | 0.194 | 3 | 6 | 3 | 2 | 0 | 1 | 1.21 | 1.48 | 28.91 | 11.1 | 3 | 8.23 | 10.8 | 96.232 | 3503.15
Ti | 0.076 | 6.828 | 13.57517 | 1941.15 | 47.867 | 22 | 0.1462 | 0.16 | 4 | 4 | 4 | 2 | 0 | 2 | 1.54 | 1.46 | 25.06 | 21.9 | 4.1 | 4.506 | 15.45 | 51.316 | 3560.15
Tm | 1.029 | 6.184 | 12.02259 | 1818.15 | 168.93 | 69 | 0.156 | 0.19 | 3 | 6 | 3 | 2 | 0 | 1 | 1.25 | 1.52 | 27.03 | 16.8 | 2.86 | 9.32 | 16.84 | 60.6 | 2223.15
U | 0.53 | 6.194 | 14.71731 | 1405.35 | 238.0289 | 92 | 0.142 | 0.196 | 3 | 7 | 3 | 2 | 0 | 1 | 1.38 | 1.43 | 27.665 | 27.6 | 3.7 | 19.1 | 8.52 | 39.971 | 4404.15
V | 0.528 | 6.746 | 14.65513 | 2183.15 | 50.9415 | 23 | 0.1316 | 0.153 | 5 | 4 | 5 | 2 | 0 | 3 | 1.63 | 1.53 | 24.89 | 30.7 | 4.44 | 6 | 20.9 | 13.399 | 3680.15
W | 0.816 | 7.864 | 17.61932 | 3695.15 | 183.84 | 74 | 0.1367 | 0.162 | 6 | 6 | 6 | 2 | 0 | 4 | 2.36 | 1.79 | 24.27 | 174 | 4.55 | 19.3 | 35.4 | 16.191 | 5930.15
Y | 0.307 | 6.217 | 12.22988 | 1799.15 | 88.90585 | 39 | 0.1802 | 0.19 | 3 | 5 | 3 | 2 | 0 | 1 | 1.22 | 1.39 | 26.53 | 17.2 | 3.1 | 4.47 | 11.4 | 65.694 | 3609.15
Yb | -0.02 | 6.254 | 12.17599 | 1097.15 | 173.05 | 70 | 0.17 | 0.187 | 3 | 6 | 3 | 2 | 0 | 1 | 1.26 | 1.34 | 26.74 | 34.9 | 2.45 | 6.9 | 7.66 | 40.453 | 1469.15
Zn | -0.6 | 9.394 | 17.96445 | 692.68 | 65.38 | 30 | 0.1395 | 0.122 | 12 | 4 | 12 | 2 | 0 | 10 | 1.65 | 2.04 | 25.39 | 116 | 4.3 | 7.14 | 7.322 | 31.115 | 1180.15
Zr | 0.43328 | 6.634 | 13.16267 | 2128.15 | 91.224 | 40 | 0.1603 | 0.175 | 4 | 5 | 4 | 2 | 0 | 2 | 1.33 | 1.49 | 25.36 | 22.7 | 4 | 6.52 | 16.9 | 46.999 | 4682.15

## Sheet3
特征量 | Al | Zn | Mg | Cu | Zr | Ti | Fe | Si
原子序数 | 13 | 30 | 12 | 29 | 40 | 22 | 26 | 14
原子量 | 26.9815385 | 65.38 | 24.305 | 63.546 | 91.224 | 47.867 | 55.845 | 28.085
密度 | 2.7 | 7.14 | 1.738 | 8.96 | 6.511 | 4.507 | 7.874 | 2.33
熔点 | 660.32 | 419.53 | 650 | 1084.62 | 1855 | 1668 | 1538 | 1414
沸点 | 2519 | 907 | 1090 | 2562 | 4409 | 3287 | 2861 | 2900
热性能
熔融能量 | 10.7 | 7.35 | 8.7 | 13.1 | 21 | 18.7 | 13.8 | 50.2
汽化热 | 293 | 119 | 128 | 300 | 580 | 425 | 347 | 359
比热 | 904 | 388 | 1020 | 384.4 | 278 | 520 | 449 | 710
导热系数 | 235 | 120 | 160 | 400 | 23 | 22 | 79 | 150
分类
块block | p | d | s | d | d | d | d | p
群group | 13 | 12 | 2 | 11 | 4 | 4 | 8 | 14
时期Period | 3 | 4 | 3 | 4 | 5 | 4 | 4 | 3
电气特性
磁性 | 顺 | 抗磁 | 顺 | 抗磁 | 顺 | 顺 | 磁体 | 抗磁
质量磁化率 | 7.8e-09 | -2.21e-09 | 6.9e-09 | -1.08e-09 | 1.68e-08 | 4.01e-08 | na | -1.6e-09
摩尔磁化率 | 2.1e-10 | -1.45e-10 | 1.68e-10 | -6.86e-11 | 1.53e-09 | 1.919e-09 | na | -4.49e-11
体积磁化率 | 2.11e-05 | -1.58e-05 | 1.2e-05 | -9.63e-06 | 0.000109 | 0.0001807 | na | -3.73e-06
块状物理特性
密度（固体） | 2.7 | 7.14 | 1.738 | 8.96 | 6.511 | 4.507 | 7.874 | 2.33
密度（液体） | 2.375 | 6.57 | 1.584 | 8.02 | 5.8 | 4.11 | 6.98 | 2.57
摩尔体积 | 9.99e-06 | 9.157 | 1.3984e-05 | 7.0922e-06 | 1.4011e-05 | 1.0621e-05 | 7.0923e-06 | 1.2054e-05
布氏硬度 | 245 | 412 | 260 | 874 | 650 | 715 | 490 | na
莫氏硬度 | 2.75 | 2.5 | 2.5 | 3 | 5 | 6 | 4 | 6.5
维氏硬度 | 167 | na | na | 369 | 904 | 970 | 608 | na
体积模量 | 76 | 70 | 45 | 140 | na | 110 | 170 | 100
剪切模量 | 26 | 43 | 17 | 48 | 33 | 44 | 82 | na
杨氏模量 | 70 | 108 | 45 | 130 | 67 | 116 | 211 | 47
泊松比 | 0.35 | 0.25 | 0.29 | 0.34 | 0.34 | 0.32 | 0.29 | na
声速 | 5100 | 3700 | 4602 | 3570 | 3800 | 4140 | 4910 | 2200
原子尺寸
原子半径 | 118 | 142 | 145 | 145 | 206 | 176 | 156 | 111
共价半径 | 121 | 122 | 141 | 132 | 175 | 160 | 132 | 111
晶格常数 | 404.95 | 266.49 | 320.94 | 361.49 | 323.2 | 295.08 | 286.65 | 543.09
反应reactivity
原子价 | 3 | 2 | 2 | 2 | 4 | 4 | 3 | 4
电负性 | 1.61 | 1.65 | 1.31 | 1.9 | 1.33 | 1.54 | 1.83 | 1.9
电子亲和力 | 42.5 | 0 | 0 | 118.4 | 41.1 | 7.6 | 15.7 | 133.6
第一电离能 | 577.5 | 906.4 | 737.7 | 745.5 | 640.1 | 658.8 | 762.5 | 786.5
第二电离能 | 1816.7 | 1733.3 | 1450.7 | 1957.9 | 1270 | 1309.8 | 1561.9 | 1577.1
第三电离能 | 2744.8 | 3833 | 7732.7 | 3555 | 2218 | 2652.5 | 2957 | 3231.6

## Sheet4
A rapid and effective method for alloy materials design via sample data transfer machine learning
Alloys | Zn/％ | Mg/％ | Cu/％ | Cr/％ | Mn/％ | Zr/％ | Ti/％ | Fe/％ | Si/％ | Primary solution temperature (℃) | Primary solution time (min) | Secondary solution temperature (℃) | Secondary solution time (min) | Tertiary solution temperature (℃) | Tertiary solution time (min) | Primary aging temperature (℃) | Primary aging time (min) | Secondary aging temperature (℃) | Secondary aging time (min) | Tertiary aging temperature (℃) | Tertiary aging time (min) | Ultimate tensile strength (MPa) | Elongation (%)
AA7056 | 9.7 | 1.62 | 1.54 | 0.02 | 0.1 | 0.11 | 0.08 | 0.019 | 0.045 | 470 | 60 | 0 | 0 | 0 | 0 | 150 | 3 | 0 | 0 | 0 | 0 | 650.6 | 7.8
AA7056 | 9.7 | 1.62 | 1.54 | 0.02 | 0.1 | 0.11 | 0.08 | 0.019 | 0.045 | 470 | 60 | 0 | 0 | 0 | 0 | 135 | 6 | 0 | 0 | 0 | 0 | 650.9 | 7.9
AA7056 | 9.7 | 1.62 | 1.54 | 0.02 | 0.1 | 0.11 | 0.08 | 0.019 | 0.045 | 470 | 60 | 0 | 0 | 0 | 0 | 120 | 12 | 0 | 0 | 0 | 0 | 658.9 | 8.3
AA7056 | 9.7 | 1.62 | 1.54 | 0.02 | 0.1 | 0.11 | 0.08 | 0.019 | 0.045 | 470 | 60 | 0 | 0 | 0 | 0 | 105 | 20 | 0 | 0 | 0 | 0 | 651.6 | 6.9
AA7056 | 9.7 | 1.62 | 1.54 | 0.02 | 0.1 | 0.11 | 0.08 | 0.019 | 0.045 | 470 | 60 | 0 | 0 | 0 | 0 | 120 | 4 | 165 | 8 | 0 | 0 | 559 | 13.3
AA7056 | 9.7 | 1.62 | 1.54 | 0.02 | 0.1 | 0.11 | 0.08 | 0.019 | 0.045 | 470 | 60 | 0 | 0 | 0 | 0 | 155 | 2 | 125 | 24 | 0 | 0 | 650.5 | 11.5
AA7056 | 9.7 | 1.62 | 1.54 | 0.02 | 0.1 | 0.11 | 0.08 | 0.019 | 0.045 | 470 | 60 | 0 | 0 | 0 | 0 | 155 | 6 | 125 | 24 | 0 | 0 | 620.6 | 7.1
AA7056 | 9.7 | 1.62 | 1.54 | 0.02 | 0.1 | 0.11 | 0.08 | 0.019 | 0.045 | 470 | 60 | 0 | 0 | 0 | 0 | 120 | 4 | 190 | 0.45 | 120 | 12 | 630.4 | 8.1
AA7056 | 9.7 | 1.62 | 1.54 | 0.02 | 0.1 | 0.11 | 0.08 | 0.019 | 0.045 | 470 | 60 | 0 | 0 | 0 | 0 | 120 | 4 | 180 | 0.66 | 120 | 12 | 636.7 | 7.9
AA7056 | 9.1 | 1.9 | 1.65 | 0.02 | 0.04 | 0.1 | 0.06 | 0.06 | 0.05 | 468 | 120 | 0 | 0 | 0 | 0 | 110 | 6 | 150 | 0 | 0 | 0 | 680 | 12.2
AA7056 | 9.1 | 1.9 | 1.65 | 0.02 | 0.04 | 0.1 | 0.06 | 0.06 | 0.05 | 468 | 120 | 0 | 0 | 0 | 0 | 110 | 6 | 160 | 0 | 0 | 0 | 680 | 12.2
AA7056 | 9.1 | 1.9 | 1.65 | 0.02 | 0.04 | 0.1 | 0.06 | 0.06 | 0.05 | 468 | 120 | 0 | 0 | 0 | 0 | 110 | 6 | 150 | 2 | 0 | 0 | 682 | 14.8
AA7056 | 9.1 | 1.9 | 1.65 | 0.02 | 0.04 | 0.1 | 0.06 | 0.06 | 0.05 | 468 | 120 | 0 | 0 | 0 | 0 | 110 | 6 | 160 | 2 | 0 | 0 | 684 | 12.8
AA7056 | 9.1 | 1.9 | 1.65 | 0.02 | 0.04 | 0.1 | 0.06 | 0.06 | 0.05 | 468 | 120 | 0 | 0 | 0 | 0 | 110 | 6 | 150 | 4 | 0 | 0 | 678 | 14.2
AA7056 | 9.1 | 1.9 | 1.65 | 0.02 | 0.04 | 0.1 | 0.06 | 0.06 | 0.05 | 468 | 120 | 0 | 0 | 0 | 0 | 110 | 6 | 160 | 4 | 0 | 0 | 679 | 12.7
AA7056 | 9.1 | 1.9 | 1.65 | 0.02 | 0.04 | 0.1 | 0.06 | 0.06 | 0.05 | 468 | 120 | 0 | 0 | 0 | 0 | 110 | 6 | 150 | 6 | 0 | 0 | 681 | 13.7
AA7056 | 9.1 | 1.9 | 1.65 | 0.02 | 0.04 | 0.1 | 0.06 | 0.06 | 0.05 | 468 | 120 | 0 | 0 | 0 | 0 | 110 | 6 | 160 | 6 | 0 | 0 | 655 | 12.7
AA7056 | 9.1 | 1.9 | 1.65 | 0.02 | 0.04 | 0.1 | 0.06 | 0.06 | 0.05 | 468 | 120 | 0 | 0 | 0 | 0 | 110 | 6 | 150 | 10 | 0 | 0 | 678 | 12.7
AA7056 | 9.1 | 1.9 | 1.65 | 0.02 | 0.04 | 0.1 | 0.06 | 0.06 | 0.05 | 468 | 120 | 0 | 0 | 0 | 0 | 110 | 6 | 160 | 10 | 0 | 0 | 622 | 15.7
AA7056 | 9.1 | 1.9 | 1.65 | 0.02 | 0.04 | 0.1 | 0.06 | 0.06 | 0.05 | 468 | 120 | 0 | 0 | 0 | 0 | 110 | 6 | 150 | 14 | 0 | 0 | 662 | 12.9
AA7056 | 9.1 | 1.9 | 1.65 | 0.02 | 0.04 | 0.1 | 0.06 | 0.06 | 0.05 | 468 | 120 | 0 | 0 | 0 | 0 | 110 | 6 | 160 | 14 | 0 | 0 | 600 | 16.2
AA7056 | 9.1 | 1.9 | 1.65 | 0.02 | 0.04 | 0.1 | 0.06 | 0.06 | 0.05 | 468 | 120 | 0 | 0 | 0 | 0 | 110 | 6 | 150 | 18 | 0 | 0 | 652 | 13.2
AA7056 | 9.1 | 1.9 | 1.65 | 0.02 | 0.04 | 0.1 | 0.06 | 0.06 | 0.05 | 468 | 120 | 0 | 0 | 0 | 0 | 110 | 6 | 160 | 18 | 0 | 0 | 593 | 16.7
AA7056 | 9.1 | 1.9 | 1.65 | 0.02 | 0.04 | 0.1 | 0.06 | 0.06 | 0.05 | 468 | 120 | 0 | 0 | 0 | 0 | 110 | 6 | 150 | 24 | 0 | 0 | 616 | 14
AA7056 | 9.1 | 1.9 | 1.65 | 0.02 | 0.04 | 0.1 | 0.06 | 0.06 | 0.05 | 468 | 120 | 0 | 0 | 0 | 0 | 110 | 6 | 160 | 24 | 0 | 0 | 571 | 17
AA7056 | 9.1 | 1.9 | 1.65 | 0.02 | 0.04 | 0.1 | 0.06 | 0.06 | 0.05 | 468 | 120 | 0 | 0 | 0 | 0 | 110 | 6 | 150 | 36 | 0 | 0 | 592 | 14.2
AA7056 | 9.1 | 1.9 | 1.65 | 0.02 | 0.04 | 0.1 | 0.06 | 0.06 | 0.05 | 468 | 120 | 0 | 0 | 0 | 0 | 110 | 6 | 160 | 36 | 0 | 0 | 539 | 16
AA7056 | 8.9 | 2 | 1.7 | 0.02 | 0.2 | 0.11 | 0.022 | 0.12 | 0.1 | 475 | 120 | 0 | 0 | 0 | 0 | 110 | 8 | 0 | 0 | 0 | 0 | 640 | 9.4
AA7056 | 8.9 | 2 | 1.7 | 0.02 | 0.2 | 0.11 | 0.022 | 0.12 | 0.1 | 475 | 120 | 0 | 0 | 0 | 0 | 120 | 8 | 0 | 0 | 0 | 0 | 645 | 10.6
AA7056 | 8.9 | 2 | 1.7 | 0.02 | 0.2 | 0.11 | 0.022 | 0.12 | 0.1 | 475 | 120 | 0 | 0 | 0 | 0 | 130 | 8 | 0 | 0 | 0 | 0 | 667 | 10.1
AA7056 | 8.9 | 2 | 1.7 | 0.02 | 0.2 | 0.11 | 0.022 | 0.12 | 0.1 | 475 | 120 | 0 | 0 | 0 | 0 | 110 | 16 | 0 | 0 | 0 | 0 | 644 | 9.6
AA7056 | 8.9 | 2 | 1.7 | 0.02 | 0.2 | 0.11 | 0.022 | 0.12 | 0.1 | 475 | 120 | 0 | 0 | 0 | 0 | 120 | 16 | 0 | 0 | 0 | 0 | 652 | 10.2
AA7056 | 8.9 | 2 | 1.7 | 0.02 | 0.2 | 0.11 | 0.022 | 0.12 | 0.1 | 475 | 120 | 0 | 0 | 0 | 0 | 130 | 16 | 0 | 0 | 0 | 0 | 657 | 8.7
AA7056 | 8.9 | 2 | 1.7 | 0.02 | 0.2 | 0.11 | 0.022 | 0.12 | 0.1 | 475 | 120 | 0 | 0 | 0 | 0 | 130 | 20 | 0 | 0 | 0 | 0 | 658 | 8.3
AA7056 | 8.9 | 2 | 1.7 | 0.02 | 0.2 | 0.11 | 0.022 | 0.12 | 0.1 | 475 | 120 | 0 | 0 | 0 | 0 | 110 | 24 | 0 | 0 | 0 | 0 | 653 | 11
AA7056 | 8.9 | 2 | 1.7 | 0.02 | 0.2 | 0.11 | 0.022 | 0.12 | 0.1 | 475 | 120 | 0 | 0 | 0 | 0 | 120 | 24 | 0 | 0 | 0 | 0 | 660 | 11.3
AA7056 | 8.9 | 2 | 1.7 | 0.02 | 0.2 | 0.11 | 0.022 | 0.12 | 0.1 | 475 | 120 | 0 | 0 | 0 | 0 | 130 | 24 | 0 | 0 | 0 | 0 | 647 | 7.8
AA7056 | 8.9 | 2 | 1.7 | 0.02 | 0.2 | 0.11 | 0.022 | 0.12 | 0.1 | 475 | 120 | 0 | 0 | 0 | 0 | 110 | 32 | 0 | 0 | 0 | 0 | 655 | 10.6
AA7056 | 8.9 | 2 | 1.7 | 0.02 | 0.2 | 0.11 | 0.022 | 0.12 | 0.1 | 475 | 120 | 0 | 0 | 0 | 0 | 120 | 32 | 0 | 0 | 0 | 0 | 654 | 10.8
AA7056 | 8.8 | 2.3 | 1.8 | 0.02 | 0.04 | 0.13 | 0.06 | 0.06 | 0.05 | 450 | 90 | 0 | 0 | 0 | 0 | 118 | 28 | 0 | 0 | 0 | 0 | 682 | 7.8
AA7056 | 8.8 | 2.3 | 1.8 | 0.02 | 0.04 | 0.13 | 0.06 | 0.06 | 0.05 | 480 | 90 | 0 | 0 | 0 | 0 | 118 | 28 | 0 | 0 | 0 | 0 | 705 | 5.7
AA7056 | 8.8 | 2.3 | 1.8 | 0.02 | 0.04 | 0.13 | 0.06 | 0.06 | 0.05 | 470 | 90 | 0 | 0 | 0 | 0 | 118 | 28 | 0 | 0 | 0 | 0 | 700 | 7.8
AA7056 | 8.8 | 2.3 | 1.8 | 0.02 | 0.04 | 0.13 | 0.06 | 0.06 | 0.05 | 490 | 90 | 0 | 0 | 0 | 0 | 118 | 28 | 0 | 0 | 0 | 0 | 683 | 5.3
AA7056 | 8.8 | 2.3 | 1.8 | 0.02 | 0.04 | 0.13 | 0.06 | 0.06 | 0.05 | 460 | 90 | 0 | 0 | 0 | 0 | 118 | 28 | 0 | 0 | 0 | 0 | 680 | 8
AA7055 | 8.4 | 2.4 | 2.6 | 0.02 | 0.025 | 0.2 | 0.03 | 0.06 | 0.05 | 450 | 60 | 470 | 60 | 485 | 180 | 173 | 3 | 130 | 24 | 0 | 0 | 667 | 10.1
AA7055 | 8.4 | 2.4 | 2.6 | 0.02 | 0.025 | 0.2 | 0.03 | 0.06 | 0.05 | 450 | 60 | 470 | 60 | 485 | 180 | 130 | 24 | 173 | 3 | 130 | 24 | 690 | 12.3
AA7055 | 8.31 | 2.07 | 2.46 | 0.02 | 0.025 | 0.12 | 0.03 | 0.06 | 0.05 | 450 | 120 | 0 | 0 | 0 | 0 | 120 | 12 | 0 | 0 | 0 | 0 | 667 | 10
AA7055 | 8.2 | 2 | 2.3 | 0.02 | 0.025 | 0.12 | 0.03 | 0.08 | 0.04 | 470 | 60 | 0 | 0 | 0 | 0 | 180 | 1 | 0 | 0 | 0 | 0 | 580.1 | 8
AA7055 | 8.2 | 2 | 2.3 | 0.02 | 0.025 | 0.12 | 0.03 | 0.08 | 0.04 | 470 | 60 | 0 | 0 | 0 | 0 | 150 | 8 | 0 | 0 | 0 | 0 | 601.7 | 7.8
AA7055 | 8.2 | 2 | 2.3 | 0.02 | 0.025 | 0.12 | 0.03 | 0.08 | 0.04 | 470 | 60 | 0 | 0 | 0 | 0 | 120 | 24 | 0 | 0 | 0 | 0 | 626.9 | 8.2
AA7055 | 8.2 | 2.2 | 2.4 | 0.02 | 0.025 | 0.2 | 0.03 | 0.06 | 0.05 | 455 | 120 | 480 | 180 | 0 | 0 | 115 | 6 | 150 | 8 | 0 | 0 | 590 | 10.5
AA7055 | 8.2 | 2.2 | 2.4 | 0.02 | 0.025 | 0.2 | 0.03 | 0.06 | 0.05 | 455 | 120 | 480 | 180 | 0 | 0 | 125 | 12 | 160 | 8 | 0 | 0 | 660 | 9.6
AA7055 | 8.2 | 2.2 | 2.4 | 0.02 | 0.025 | 0.2 | 0.03 | 0.06 | 0.05 | 455 | 120 | 480 | 180 | 0 | 0 | 120 | 8 | 170 | 8 | 0 | 0 | 659 | 11.7
AA7055 | 8.2 | 2.2 | 2.4 | 0.02 | 0.025 | 0.2 | 0.03 | 0.06 | 0.05 | 455 | 120 | 480 | 180 | 0 | 0 | 120 | 8 | 150 | 12 | 0 | 0 | 695 | 10.5
AA7055 | 8.2 | 2.2 | 2.4 | 0.02 | 0.025 | 0.2 | 0.03 | 0.06 | 0.05 | 455 | 120 | 480 | 180 | 0 | 0 | 120 | 12 | 150 | 12 | 0 | 0 | 685 | 10
AA7055 | 8.2 | 2.2 | 2.4 | 0.02 | 0.025 | 0.2 | 0.03 | 0.06 | 0.05 | 455 | 120 | 480 | 180 | 0 | 0 | 115 | 8 | 160 | 12 | 0 | 0 | 651 | 10.9
AA7055 | 8.2 | 2.2 | 2.4 | 0.02 | 0.025 | 0.2 | 0.03 | 0.06 | 0.05 | 455 | 120 | 480 | 180 | 0 | 0 | 125 | 6 | 170 | 12 | 0 | 0 | 615 | 12.1
AA7055 | 8.2 | 2.2 | 2.4 | 0.02 | 0.025 | 0.2 | 0.03 | 0.06 | 0.05 | 455 | 120 | 480 | 180 | 0 | 0 | 120 | 8 | 170 | 12 | 0 | 0 | 635 | 12.5
AA7055 | 8.2 | 2.2 | 2.4 | 0.02 | 0.025 | 0.2 | 0.03 | 0.06 | 0.05 | 455 | 120 | 480 | 180 | 0 | 0 | 125 | 8 | 150 | 24 | 0 | 0 | 674 | 11.5
AA7055 | 8.2 | 2.2 | 2.4 | 0.02 | 0.025 | 0.2 | 0.03 | 0.06 | 0.05 | 455 | 120 | 480 | 180 | 0 | 0 | 120 | 6 | 160 | 24 | 0 | 0 | 608 | 11.6
AA7055 | 8.2 | 2.2 | 2.4 | 0.02 | 0.025 | 0.2 | 0.03 | 0.06 | 0.05 | 455 | 120 | 480 | 180 | 0 | 0 | 125 | 8 | 170 | 24 | 0 | 0 | 570 | 12.6
AA7055 | 8.2 | 2.2 | 2.4 | 0.02 | 0.025 | 0.2 | 0.03 | 0.06 | 0.05 | 455 | 120 | 480 | 180 | 0 | 0 | 115 | 12 | 170 | 24 | 0 | 0 | 580 | 10
AA7055 | 8.2 | 2 | 2.3 | 0.02 | 0.025 | 0.12 | 0.03 | 0.08 | 0.04 | 470 | 60 | 0 | 0 | 0 | 0 | 120 | 0.17 | 100 | 168 | 0 | 0 | 664.6 | 8.4
AA7055 | 8.2 | 2 | 2.3 | 0.02 | 0.025 | 0.12 | 0.03 | 0.08 | 0.04 | 470 | 60 | 0 | 0 | 0 | 0 | 150 | 0.17 | 100 | 168 | 0 | 0 | 641.7 | 8.4
AA7055 | 8.2 | 2 | 2.3 | 0.02 | 0.025 | 0.12 | 0.03 | 0.08 | 0.04 | 470 | 60 | 0 | 0 | 0 | 0 | 180 | 0.17 | 100 | 168 | 0 | 0 | 625.1 | 7.9
AA7055 | 8.2 | 2 | 2.3 | 0.02 | 0.025 | 0.12 | 0.03 | 0.08 | 0.04 | 470 | 60 | 0 | 0 | 0 | 0 | 180 | 1 | 100 | 168 | 0 | 0 | 597.6 | 7.3
AA7055 | 8.2 | 2 | 2.3 | 0.02 | 0.025 | 0.12 | 0.03 | 0.08 | 0.04 | 470 | 60 | 0 | 0 | 0 | 0 | 150 | 8 | 100 | 168 | 0 | 0 | 629.1 | 7
AA7055 | 8.2 | 2 | 2.3 | 0.02 | 0.025 | 0.12 | 0.03 | 0.08 | 0.04 | 470 | 60 | 0 | 0 | 0 | 0 | 120 | 24 | 100 | 168 | 0 | 0 | 653.1 | 8.5
AA7055 | 8.2 | 2 | 2.3 | 0.02 | 0.025 | 0.12 | 0.03 | 0.08 | 0.04 | 470 | 60 | 0 | 0 | 0 | 0 | 120 | 0.17 | 60 | 240 | 0 | 0 | 652.3 | 11.8
AA7055 | 8.2 | 2 | 2.3 | 0.02 | 0.025 | 0.12 | 0.03 | 0.08 | 0.04 | 470 | 60 | 0 | 0 | 0 | 0 | 150 | 0.17 | 60 | 240 | 0 | 0 | 634.8 | 10.6
AA7055 | 8.2 | 2 | 2.3 | 0.02 | 0.025 | 0.12 | 0.03 | 0.08 | 0.04 | 470 | 60 | 0 | 0 | 0 | 0 | 180 | 0.17 | 60 | 240 | 0 | 0 | 612.2 | 9.4
AA7055 | 8.2 | 2 | 2.3 | 0.02 | 0.025 | 0.12 | 0.03 | 0.08 | 0.04 | 470 | 60 | 0 | 0 | 0 | 0 | 180 | 1 | 60 | 240 | 0 | 0 | 588.2 | 8.3
AA7055 | 8.2 | 2 | 2.3 | 0.02 | 0.025 | 0.12 | 0.03 | 0.08 | 0.04 | 470 | 60 | 0 | 0 | 0 | 0 | 150 | 8 | 60 | 240 | 0 | 0 | 620.7 | 7.6
AA7055 | 8.2 | 2 | 2.3 | 0.02 | 0.025 | 0.12 | 0.03 | 0.08 | 0.04 | 470 | 60 | 0 | 0 | 0 | 0 | 120 | 24 | 60 | 240 | 0 | 0 | 641.1 | 9.1
AA7055 | 8.13 | 1.98 | 2.44 | 0.02 | 0.025 | 0.13 | 0.03 | 0.08 | 0.05 | 450 | 180 | 475 | 180 | 0 | 0 | 120 | 8 | 0 | 0 | 0 | 0 | 707 | 8.7
AA7055 | 8.13 | 1.98 | 2.44 | 0.02 | 0.025 | 0.13 | 0.03 | 0.08 | 0.05 | 450 | 180 | 475 | 180 | 0 | 0 | 140 | 8 | 0 | 0 | 0 | 0 | 684 | 9.4
AA7055 | 8.13 | 1.98 | 2.44 | 0.02 | 0.025 | 0.13 | 0.03 | 0.08 | 0.05 | 450 | 180 | 475 | 180 | 0 | 0 | 120 | 12 | 0 | 0 | 0 | 0 | 708 | 8.3
AA7055 | 8.13 | 1.98 | 2.44 | 0.02 | 0.025 | 0.13 | 0.03 | 0.08 | 0.05 | 450 | 180 | 475 | 180 | 0 | 0 | 140 | 12 | 0 | 0 | 0 | 0 | 667 | 9.19
AA7055 | 8.13 | 1.98 | 2.44 | 0.02 | 0.025 | 0.13 | 0.03 | 0.08 | 0.05 | 450 | 180 | 475 | 180 | 0 | 0 | 120 | 16 | 0 | 0 | 0 | 0 | 715 | 8.1
AA7055 | 8.13 | 1.98 | 2.44 | 0.02 | 0.025 | 0.13 | 0.03 | 0.08 | 0.05 | 450 | 180 | 475 | 180 | 0 | 0 | 140 | 16 | 0 | 0 | 0 | 0 | 661 | 8.7
AA7055 | 8.13 | 1.98 | 2.44 | 0.02 | 0.025 | 0.13 | 0.03 | 0.08 | 0.05 | 450 | 180 | 475 | 180 | 0 | 0 | 120 | 20 | 0 | 0 | 0 | 0 | 722 | 8
AA7055 | 8.13 | 1.98 | 2.44 | 0.02 | 0.025 | 0.13 | 0.03 | 0.08 | 0.05 | 450 | 180 | 475 | 180 | 0 | 0 | 140 | 20 | 0 | 0 | 0 | 0 | 646 | 8.2
AA7055 | 8.13 | 1.98 | 2.44 | 0.02 | 0.025 | 0.13 | 0.03 | 0.08 | 0.05 | 450 | 180 | 475 | 180 | 0 | 0 | 140 | 24 | 0 | 0 | 0 | 0 | 638 | 8.72
AA7055 | 8.13 | 1.98 | 2.44 | 0.02 | 0.025 | 0.13 | 0.03 | 0.08 | 0.05 | 450 | 180 | 475 | 180 | 0 | 0 | 110 | 7 | 150 | 11 | 0 | 0 | 613.6 | 15
AA7055 | 8.13 | 1.98 | 2.44 | 0.02 | 0.025 | 0.13 | 0.03 | 0.08 | 0.05 | 450 | 180 | 475 | 180 | 0 | 0 | 130 | 9 | 160 | 11 | 0 | 0 | 533.4 | 15
AA7055 | 8.13 | 1.98 | 2.44 | 0.02 | 0.025 | 0.13 | 0.03 | 0.08 | 0.05 | 450 | 180 | 475 | 180 | 0 | 0 | 120 | 8 | 170 | 11 | 0 | 0 | 509.6 | 15
AA7055 | 8.13 | 1.98 | 2.44 | 0.02 | 0.025 | 0.13 | 0.03 | 0.08 | 0.05 | 450 | 180 | 475 | 180 | 0 | 0 | 120 | 9 | 150 | 12 | 0 | 0 | 611.5 | 16.3
AA7055 | 8.13 | 1.98 | 2.44 | 0.02 | 0.025 | 0.13 | 0.03 | 0.08 | 0.05 | 450 | 180 | 475 | 180 | 0 | 0 | 110 | 8 | 160 | 12 | 0 | 0 | 524.4 | 15.3
AA7055 | 8.13 | 1.98 | 2.44 | 0.02 | 0.025 | 0.13 | 0.03 | 0.08 | 0.05 | 450 | 180 | 475 | 180 | 0 | 0 | 130 | 7 | 170 | 12 | 0 | 0 | 491.1 | 13.7
AA7055 | 8.13 | 1.98 | 2.44 | 0.02 | 0.025 | 0.13 | 0.03 | 0.08 | 0.05 | 450 | 180 | 475 | 180 | 0 | 0 | 130 | 8 | 150 | 13 | 0 | 0 | 598.3 | 12.5
AA7055 | 8.13 | 1.98 | 2.44 | 0.02 | 0.025 | 0.13 | 0.03 | 0.08 | 0.05 | 450 | 180 | 475 | 180 | 0 | 0 | 120 | 7 | 160 | 13 | 0 | 0 | 561.9 | 12.5
AA7055 | 8.13 | 1.98 | 2.44 | 0.02 | 0.025 | 0.13 | 0.03 | 0.08 | 0.05 | 450 | 180 | 475 | 180 | 0 | 0 | 110 | 9 | 170 | 13 | 0 | 0 | 459.6 | 15.7
AA7055 | 8.13 | 1.98 | 2.44 | 0.02 | 0.025 | 0.13 | 0.03 | 0.08 | 0.05 | 450 | 180 | 475 | 180 | 0 | 0 | 120 | 24 | 170 | 0.5 | 120 | 24 | 688.7 | 12.5
AA7055 | 8.13 | 1.98 | 2.44 | 0.02 | 0.025 | 0.13 | 0.03 | 0.08 | 0.05 | 450 | 180 | 475 | 180 | 0 | 0 | 120 | 24 | 180 | 0.5 | 120 | 24 | 659.4 | 13.2
AA7055 | 8.13 | 1.98 | 2.44 | 0.02 | 0.025 | 0.13 | 0.03 | 0.08 | 0.05 | 450 | 180 | 475 | 180 | 0 | 0 | 120 | 24 | 190 | 0.5 | 120 | 24 | 526.7 | 16.1
AA7055 | 8.13 | 1.98 | 2.44 | 0.02 | 0.025 | 0.13 | 0.03 | 0.08 | 0.05 | 450 | 180 | 475 | 180 | 0 | 0 | 120 | 24 | 170 | 1 | 120 | 24 | 648.9 | 13.7
AA7055 | 8.13 | 1.98 | 2.44 | 0.02 | 0.025 | 0.13 | 0.03 | 0.08 | 0.05 | 450 | 180 | 475 | 180 | 0 | 0 | 120 | 24 | 170 | 2 | 120 | 24 | 588.9 | 16.9
AA7055 | 8.13 | 1.98 | 2.44 | 0.02 | 0.025 | 0.13 | 0.03 | 0.08 | 0.05 | 450 | 180 | 475 | 180 | 0 | 0 | 120 | 24 | 180 | 2 | 120 | 24 | 547.4 | 15.7
AA7055 | 8.13 | 1.98 | 2.44 | 0.02 | 0.025 | 0.13 | 0.03 | 0.08 | 0.05 | 450 | 180 | 475 | 180 | 0 | 0 | 120 | 24 | 190 | 2 | 120 | 24 | 478.3 | 17.9
AA7055 | 8.1 | 2 | 2.3 | 0.04 | 0.025 | 0.12 | 0.03 | 0.06 | 0.05 | 470 | 20 | 485 | 20 | 0 | 0 | 135 | 16 | 190 | 0.1 | 0 | 0 | 698 | 7
AA7055 | 8.1 | 2 | 2.3 | 0.04 | 0.025 | 0.12 | 0.03 | 0.06 | 0.05 | 470 | 20 | 485 | 20 | 0 | 0 | 135 | 16 | 190 | 0.1 | 0 | 0 | 672 | 11
AA7055 | 8.1 | 2 | 2.3 | 0.04 | 0.025 | 0.12 | 0.03 | 0.06 | 0.05 | 470 | 20 | 485 | 20 | 0 | 0 | 135 | 16 | 190 | 0.13 | 0 | 0 | 680 | 12
AA7055 | 8.1 | 2 | 2.3 | 0.04 | 0.025 | 0.12 | 0.03 | 0.06 | 0.05 | 470 | 20 | 485 | 20 | 0 | 0 | 135 | 8 | 190 | 0.17 | 0 | 0 | 670 | 12
AA7055 | 8.1 | 2 | 2.3 | 0.04 | 0.025 | 0.12 | 0.03 | 0.06 | 0.05 | 470 | 20 | 485 | 20 | 0 | 0 | 135 | 12 | 190 | 0.17 | 0 | 0 | 652 | 12
AA7055 | 8.1 | 2.2 | 2.4 | 0.02 | 0.05 | 0.15 | 0.03 | 0.06 | 0.05 | 470 | 20 | 0 | 0 | 0 | 0 | 135 | 16 | 190 | 0.17 | 0 | 0 | 655 | 10
AA7055 | 8.1 | 2 | 2.3 | 0.04 | 0.025 | 0.1 | 0.06 | 0.06 | 0.05 | 470 | 20 | 475 | 20 | 0 | 0 | 135 | 16 | 190 | 0.17 | 0 | 0 | 675 | 12
AA7055 | 8.1 | 2.2 | 2.4 | 0.02 | 0.05 | 0.15 | 0.03 | 0.06 | 0.05 | 470 | 20 | 480 | 20 | 0 | 0 | 135 | 16 | 190 | 0.17 | 0 | 0 | 653 | 12
AA7055 | 8.1 | 2 | 2.3 | 0.04 | 0.025 | 0.1 | 0.06 | 0.06 | 0.05 | 470 | 20 | 480 | 20 | 0 | 0 | 135 | 16 | 190 | 0.17 | 0 | 0 | 655 | 12
AA7055 | 8.1 | 2 | 2.3 | 0.04 | 0.025 | 0.12 | 0.03 | 0.06 | 0.05 | 470 | 20 | 485 | 20 | 0 | 0 | 135 | 16 | 190 | 0.17 | 0 | 0 | 696 | 14
AA7055 | 8.1 | 2.2 | 2.4 | 0.02 | 0.05 | 0.15 | 0.03 | 0.06 | 0.05 | 470 | 20 | 485 | 20 | 0 | 0 | 135 | 16 | 190 | 0.17 | 0 | 0 | 693 | 14
AA7055 | 8.1 | 2 | 2.3 | 0.04 | 0.025 | 0.1 | 0.06 | 0.06 | 0.05 | 470 | 20 | 485 | 20 | 0 | 0 | 135 | 16 | 190 | 0.17 | 0 | 0 | 695 | 14
AA7055 | 8.1 | 2.2 | 2.4 | 0.02 | 0.05 | 0.15 | 0.03 | 0.06 | 0.05 | 470 | 20 | 490 | 20 | 0 | 0 | 135 | 16 | 190 | 0.17 | 0 | 0 | 694 | 12
AA7055 | 8.1 | 2 | 2.3 | 0.04 | 0.025 | 0.1 | 0.06 | 0.06 | 0.05 | 470 | 20 | 490 | 20 | 0 | 0 | 135 | 16 | 190 | 0.17 | 0 | 0 | 695 | 12
AA7055 | 8.1 | 2 | 2.3 | 0.04 | 0.025 | 0.1 | 0.06 | 0.06 | 0.05 | 455 | 20 | 470 | 20 | 475 | 20 | 135 | 16 | 190 | 0.17 | 0 | 0 | 675 | 12
AA7055 | 8.1 | 2 | 2.3 | 0.04 | 0.025 | 0.1 | 0.06 | 0.06 | 0.05 | 455 | 20 | 470 | 20 | 480 | 20 | 135 | 16 | 190 | 0.17 | 0 | 0 | 690 | 14
AA7055 | 8.1 | 2 | 2.3 | 0.04 | 0.025 | 0.1 | 0.06 | 0.06 | 0.05 | 455 | 20 | 470 | 20 | 485 | 20 | 135 | 16 | 190 | 0.17 | 0 | 0 | 710 | 8
AA7055 | 8.1 | 2 | 2.3 | 0.04 | 0.025 | 0.1 | 0.06 | 0.06 | 0.05 | 455 | 20 | 470 | 20 | 490 | 20 | 135 | 16 | 190 | 0.17 | 0 | 0 | 665 | 14
AA7055 | 8.1 | 2 | 2.3 | 0.04 | 0.025 | 0.12 | 0.03 | 0.06 | 0.05 | 470 | 20 | 485 | 20 | 0 | 0 | 135 | 20 | 190 | 0.17 | 0 | 0 | 665 | 11
AA7055 | 8.1 | 2 | 2.3 | 0.04 | 0.025 | 0.12 | 0.03 | 0.06 | 0.05 | 470 | 20 | 485 | 20 | 0 | 0 | 135 | 16 | 190 | 0.2 | 0 | 0 | 678 | 10
AA7055 | 8 | 2.2 | 2.2 | 0.02 | 0.025 | 0.12 | 0.03 | 0.06 | 0.04 | 470 | 30 | 0 | 0 | 0 | 0 | 120 | 24 | 0 | 0 | 0 | 0 | 636 | 9
AA7055 | 8 | 2.05 | 2.3 | 0.02 | 0.025 | 0.15 | 0.03 | 0.06 | 0.05 | 450 | 60 | 470 | 60 | 0 | 0 | 120 | 24 | 0 | 0 | 0 | 0 | 688 | 11.1
AA7055 | 8 | 2.05 | 2.3 | 0.02 | 0.025 | 0.15 | 0.03 | 0.06 | 0.05 | 455 | 60 | 470 | 60 | 0 | 0 | 120 | 24 | 0 | 0 | 0 | 0 | 678 | 8.6
AA7055 | 8 | 2.05 | 2.3 | 0.02 | 0.025 | 0.15 | 0.03 | 0.06 | 0.05 | 445 | 60 | 470 | 60 | 0 | 0 | 120 | 24 | 0 | 0 | 0 | 0 | 669 | 9
AA7055 | 8 | 2.05 | 2.3 | 0.02 | 0.025 | 0.15 | 0.03 | 0.06 | 0.05 | 445 | 60 | 475 | 60 | 0 | 0 | 120 | 24 | 0 | 0 | 0 | 0 | 701 | 10
AA7055 | 8 | 2.05 | 2.3 | 0.02 | 0.025 | 0.15 | 0.03 | 0.06 | 0.05 | 455 | 60 | 475 | 60 | 0 | 0 | 120 | 24 | 0 | 0 | 0 | 0 | 697 | 9.6
AA7055 | 8 | 2.05 | 2.3 | 0.02 | 0.025 | 0.15 | 0.03 | 0.06 | 0.05 | 450 | 60 | 475 | 60 | 0 | 0 | 120 | 24 | 0 | 0 | 0 | 0 | 683 | 9.9
AA7055 | 8 | 2.05 | 2.3 | 0.02 | 0.025 | 0.15 | 0.03 | 0.06 | 0.05 | 450 | 60 | 480 | 60 | 0 | 0 | 120 | 24 | 0 | 0 | 0 | 0 | 705 | 10.3
AA7055 | 8 | 2.05 | 2.3 | 0.02 | 0.025 | 0.15 | 0.03 | 0.06 | 0.05 | 445 | 60 | 480 | 60 | 0 | 0 | 120 | 24 | 0 | 0 | 0 | 0 | 703 | 8.8
AA7055 | 8 | 2.05 | 2.3 | 0.02 | 0.025 | 0.15 | 0.03 | 0.06 | 0.05 | 455 | 60 | 480 | 60 | 0 | 0 | 120 | 24 | 0 | 0 | 0 | 0 | 686 | 9.4
AA7055 | 8 | 2.05 | 2.3 | 0.02 | 0.025 | 0.15 | 0.03 | 0.06 | 0.05 | 470 | 150 | 0 | 0 | 0 | 0 | 100 | 4 | 150 | 6 | 0 | 0 | 680 | 9.3
AA7055 | 8 | 2.05 | 2.3 | 0.02 | 0.025 | 0.15 | 0.03 | 0.06 | 0.05 | 470 | 150 | 0 | 0 | 0 | 0 | 140 | 6 | 170 | 6 | 0 | 0 | 600 | 12.5
AA7055 | 8 | 2.05 | 2.3 | 0.02 | 0.025 | 0.15 | 0.03 | 0.06 | 0.05 | 470 | 150 | 0 | 0 | 0 | 0 | 120 | 5 | 190 | 6 | 0 | 0 | 483.4 | 15.8
AA7055 | 8 | 2.05 | 2.3 | 0.02 | 0.025 | 0.15 | 0.03 | 0.06 | 0.05 | 470 | 150 | 0 | 0 | 0 | 0 | 120 | 6 | 150 | 7 | 0 | 0 | 689.1 | 10.2
AA7055 | 8 | 2.05 | 2.3 | 0.02 | 0.025 | 0.15 | 0.03 | 0.06 | 0.05 | 470 | 150 | 0 | 0 | 0 | 0 | 100 | 5 | 170 | 7 | 0 | 0 | 588 | 12.5
AA7055 | 8 | 2.05 | 2.3 | 0.02 | 0.025 | 0.15 | 0.03 | 0.06 | 0.05 | 470 | 150 | 0 | 0 | 0 | 0 | 140 | 4 | 190 | 7 | 0 | 0 | 480.2 | 12
AA7055 | 8 | 2.05 | 2.3 | 0.02 | 0.025 | 0.15 | 0.03 | 0.06 | 0.05 | 470 | 150 | 0 | 0 | 0 | 0 | 140 | 5 | 150 | 8 | 0 | 0 | 680.3 | 9.1
AA7055 | 8 | 2.05 | 2.3 | 0.02 | 0.025 | 0.15 | 0.03 | 0.06 | 0.05 | 470 | 150 | 0 | 0 | 0 | 0 | 120 | 4 | 170 | 8 | 0 | 0 | 585.5 | 14.2
AA7055 | 8 | 2.05 | 2.3 | 0.02 | 0.025 | 0.15 | 0.03 | 0.06 | 0.05 | 470 | 150 | 0 | 0 | 0 | 0 | 100 | 6 | 190 | 8 | 0 | 0 | 475 | 14.9
AA7055 | 8 | 2.1 | 2.2 | 0.02 | 0.025 | 0.15 | 0.03 | 0.15 | 0.1 | 450 | 480 | 480 | 120 | 0 | 0 | 120 | 30 | 190 | 0.25 | 120 | 18 | 625 | 10.7
AA7055 | 8 | 2.1 | 2.2 | 0.02 | 0.025 | 0.15 | 0.03 | 0.15 | 0.1 | 450 | 480 | 480 | 120 | 0 | 0 | 120 | 16 | 150 | 4 | 120 | 22 | 664.2 | 11
AA7055 | 8 | 2.1 | 2.2 | 0.02 | 0.025 | 0.15 | 0.03 | 0.15 | 0.1 | 450 | 480 | 480 | 120 | 0 | 0 | 120 | 24 | 190 | 0.25 | 120 | 24 | 621.3 | 10.2
AA7055 | 8 | 2.1 | 2.2 | 0.02 | 0.025 | 0.15 | 0.03 | 0.15 | 0.1 | 440 | 480 | 470 | 120 | 0 | 0 | 120 | 24 | 180 | 0.5 | 120 | 24 | 617 | 11
AA7055 | 8 | 2.1 | 2.2 | 0.02 | 0.025 | 0.15 | 0.03 | 0.15 | 0.1 | 450 | 480 | 470 | 120 | 0 | 0 | 120 | 24 | 180 | 0.5 | 120 | 24 | 621 | 10
AA7055 | 8 | 2.1 | 2.2 | 0.02 | 0.025 | 0.15 | 0.03 | 0.15 | 0.1 | 440 | 480 | 475 | 120 | 0 | 0 | 120 | 24 | 180 | 0.5 | 120 | 24 | 648 | 13
AA7055 | 8 | 2.1 | 2.2 | 0.02 | 0.025 | 0.15 | 0.03 | 0.15 | 0.1 | 450 | 480 | 475 | 120 | 0 | 0 | 120 | 24 | 180 | 0.5 | 120 | 24 | 613 | 10
AA7055 | 8 | 2.1 | 2.2 | 0.02 | 0.025 | 0.15 | 0.03 | 0.15 | 0.1 | 450 | 480 | 480 | 120 | 0 | 0 | 120 | 24 | 180 | 0.5 | 120 | 24 | 634 | 14
AA7055 | 8 | 2.1 | 2.2 | 0.02 | 0.025 | 0.15 | 0.03 | 0.15 | 0.1 | 440 | 480 | 480 | 120 | 0 | 0 | 120 | 24 | 180 | 0.5 | 120 | 24 | 612 | 7
AA7055 | 8 | 2.1 | 2.2 | 0.02 | 0.025 | 0.15 | 0.03 | 0.15 | 0.1 | 460 | 480 | 480 | 120 | 0 | 0 | 120 | 24 | 180 | 0.5 | 120 | 24 | 610 | 13
AA7055 | 8 | 2.2 | 2.2 | 0.02 | 0.025 | 0.12 | 0.03 | 0.06 | 0.04 | 470 | 30 | 0 | 0 | 0 | 0 | 120 | 3.33 | 185 | 0.67 | 120 | 24 | 632 | 12
AA7055 | 8 | 2.2 | 2.2 | 0.02 | 0.025 | 0.12 | 0.03 | 0.06 | 0.04 | 470 | 30 | 0 | 0 | 0 | 0 | 120 | 8.33 | 185 | 0.67 | 120 | 24 | 635 | 10
AA7055 | 8 | 2.2 | 2.2 | 0.02 | 0.025 | 0.12 | 0.03 | 0.06 | 0.04 | 470 | 30 | 0 | 0 | 0 | 0 | 120 | 25 | 185 | 0.67 | 120 | 24 | 631 | 9
AA7055 | 8 | 2.1 | 2.2 | 0.02 | 0.025 | 0.15 | 0.03 | 0.15 | 0.1 | 450 | 480 | 480 | 120 | 0 | 0 | 120 | 24 | 180 | 1 | 120 | 24 | 617.2 | 11.2
AA7055 | 8 | 2.1 | 2.2 | 0.02 | 0.025 | 0.15 | 0.03 | 0.15 | 0.1 | 450 | 480 | 480 | 120 | 0 | 0 | 120 | 24 | 150 | 4 | 120 | 24 | 657.3 | 11.4
AA7055 | 7.8 | 2 | 2.3 | 0.02 | 0.025 | 0.14 | 0.03 | 0.08 | 0.04 | 470 | 60 | 0 | 0 | 0 | 0 | 120 | 3 | 180 | 16 | 120 | 24 | 499.8 | 14.2
AA7055 | 7.8 | 2 | 2.3 | 0.02 | 0.025 | 0.14 | 0.03 | 0.08 | 0.04 | 470 | 60 | 0 | 0 | 0 | 0 | 120 | 3 | 180 | 20 | 120 | 24 | 487.1 | 12.5
AA7055 | 7.77 | 1.82 | 2.12 | 0.02 | 0.025 | 0.13 | 0.016 | 0.13 | 0.078 | 470 | 30 | 0 | 0 | 0 | 0 | 140 | 1 | 0 | 0 | 0 | 0 | 614 | 15.7
AA7055 | 7.77 | 1.82 | 2.12 | 0.02 | 0.025 | 0.13 | 0.016 | 0.13 | 0.078 | 470 | 30 | 0 | 0 | 0 | 0 | 120 | 6 | 0 | 0 | 0 | 0 | 642 | 15.4
AA7055 | 7.77 | 1.82 | 2.12 | 0.02 | 0.025 | 0.13 | 0.016 | 0.13 | 0.078 | 470 | 30 | 0 | 0 | 0 | 0 | 140 | 6 | 0 | 0 | 0 | 0 | 654 | 13
AA7055 | 7.77 | 1.82 | 2.12 | 0.02 | 0.025 | 0.13 | 0.016 | 0.13 | 0.078 | 470 | 30 | 0 | 0 | 0 | 0 | 120 | 12 | 0 | 0 | 0 | 0 | 644 | 13.9
AA7055 | 7.77 | 1.82 | 2.12 | 0.02 | 0.025 | 0.13 | 0.016 | 0.13 | 0.078 | 470 | 30 | 0 | 0 | 0 | 0 | 140 | 12 | 0 | 0 | 0 | 0 | 652 | 14.1
AA7055 | 7.77 | 1.82 | 2.12 | 0.02 | 0.025 | 0.13 | 0.016 | 0.13 | 0.078 | 470 | 30 | 0 | 0 | 0 | 0 | 140 | 14 | 0 | 0 | 0 | 0 | 650 | 14.1
AA7055 | 7.77 | 1.82 | 2.12 | 0.02 | 0.025 | 0.13 | 0.016 | 0.13 | 0.078 | 470 | 30 | 0 | 0 | 0 | 0 | 140 | 16 | 0 | 0 | 0 | 0 | 650 | 13.3
AA7055 | 7.77 | 1.82 | 2.12 | 0.02 | 0.025 | 0.13 | 0.016 | 0.13 | 0.078 | 470 | 30 | 0 | 0 | 0 | 0 | 140 | 18 | 0 | 0 | 0 | 0 | 651 | 13
AA7055 | 7.77 | 1.82 | 2.12 | 0.02 | 0.025 | 0.13 | 0.016 | 0.13 | 0.078 | 470 | 30 | 0 | 0 | 0 | 0 | 120 | 24 | 0 | 0 | 0 | 0 | 667 | 12.9
AA7055 | 7.77 | 1.82 | 2.12 | 0.02 | 0.025 | 0.13 | 0.016 | 0.13 | 0.078 | 470 | 30 | 0 | 0 | 0 | 0 | 140 | 24 | 0 | 0 | 0 | 0 | 647 | 15
AA7055 | 7.77 | 1.82 | 2.12 | 0.02 | 0.025 | 0.13 | 0.016 | 0.13 | 0.078 | 470 | 30 | 0 | 0 | 0 | 0 | 120 | 26 | 0 | 0 | 0 | 0 | 687 | 12
AA7055 | 7.77 | 1.82 | 2.12 | 0.02 | 0.025 | 0.13 | 0.016 | 0.13 | 0.078 | 470 | 30 | 0 | 0 | 0 | 0 | 140 | 32 | 0 | 0 | 0 | 0 | 641 | 14.6
AA7055 | 7.77 | 1.82 | 2.12 | 0.02 | 0.025 | 0.13 | 0.016 | 0.13 | 0.078 | 470 | 30 | 0 | 0 | 0 | 0 | 120 | 48 | 0 | 0 | 0 | 0 | 677 | 12.7
AA7055 | 7.77 | 1.82 | 2.12 | 0.02 | 0.025 | 0.13 | 0.016 | 0.13 | 0.078 | 470 | 30 | 0 | 0 | 0 | 0 | 140 | 48 | 0 | 0 | 0 | 0 | 638 | 14.6
AA7055 | 7.77 | 1.82 | 2.12 | 0.02 | 0.025 | 0.13 | 0.016 | 0.13 | 0.078 | 470 | 30 | 0 | 0 | 0 | 0 | 120 | 60 | 0 | 0 | 0 | 0 | 663 | 12.8
AA7055 | 7.77 | 1.82 | 2.12 | 0.02 | 0.025 | 0.13 | 0.016 | 0.13 | 0.078 | 470 | 30 | 0 | 0 | 0 | 0 | 100 | 8 | 165 | 1 | 0 | 0 | 685 | 12.8
AA7055 | 7.77 | 1.82 | 2.12 | 0.02 | 0.025 | 0.13 | 0.016 | 0.13 | 0.078 | 470 | 30 | 0 | 0 | 0 | 0 | 108 | 8 | 165 | 1 | 0 | 0 | 685 | 13.6
AA7055 | 7.77 | 1.82 | 2.12 | 0.02 | 0.025 | 0.13 | 0.016 | 0.13 | 0.078 | 470 | 30 | 0 | 0 | 0 | 0 | 115 | 8 | 165 | 1 | 0 | 0 | 669 | 12.8
AA7055 | 7.77 | 1.82 | 2.12 | 0.02 | 0.025 | 0.13 | 0.016 | 0.13 | 0.078 | 470 | 30 | 0 | 0 | 0 | 0 | 120 | 8 | 165 | 1 | 0 | 0 | 665 | 13.1
AA7055 | 7.77 | 1.82 | 2.12 | 0.02 | 0.025 | 0.13 | 0.016 | 0.13 | 0.078 | 470 | 30 | 0 | 0 | 0 | 0 | 120 | 24 | 175 | 1 | 0 | 0 | 669 | 13
AA7055 | 7.77 | 1.82 | 2.12 | 0.02 | 0.025 | 0.13 | 0.016 | 0.13 | 0.078 | 470 | 30 | 0 | 0 | 0 | 0 | 100 | 8 | 165 | 3 | 0 | 0 | 635 | 13.1
AA7055 | 7.77 | 1.82 | 2.12 | 0.02 | 0.025 | 0.13 | 0.016 | 0.13 | 0.078 | 470 | 30 | 0 | 0 | 0 | 0 | 108 | 8 | 165 | 3 | 0 | 0 | 679 | 13.7
AA7055 | 7.77 | 1.82 | 2.12 | 0.02 | 0.025 | 0.13 | 0.016 | 0.13 | 0.078 | 470 | 30 | 0 | 0 | 0 | 0 | 115 | 8 | 165 | 3 | 0 | 0 | 654 | 13.2
AA7055 | 7.77 | 1.82 | 2.12 | 0.02 | 0.025 | 0.13 | 0.016 | 0.13 | 0.078 | 470 | 30 | 0 | 0 | 0 | 0 | 120 | 8 | 165 | 3 | 0 | 0 | 667 | 12.9
AA7055 | 7.77 | 1.82 | 2.12 | 0.02 | 0.025 | 0.13 | 0.016 | 0.13 | 0.078 | 470 | 30 | 0 | 0 | 0 | 0 | 120 | 24 | 175 | 3 | 0 | 0 | 654 | 13.4
AA7055 | 7.77 | 1.82 | 2.12 | 0.02 | 0.025 | 0.13 | 0.016 | 0.13 | 0.078 | 470 | 30 | 0 | 0 | 0 | 0 | 120 | 12 | 165 | 5 | 0 | 0 | 571 | 15.8
AA7055 | 7.77 | 1.82 | 2.12 | 0.02 | 0.025 | 0.13 | 0.016 | 0.13 | 0.078 | 450 | 180 | 475 | 180 | 0 | 0 | 120 | 6 | 160 | 6 | 0 | 0 | 697 | 10.1
AA7055 | 7.77 | 1.82 | 2.12 | 0.02 | 0.025 | 0.13 | 0.016 | 0.13 | 0.078 | 450 | 180 | 475 | 180 | 0 | 0 | 120 | 6 | 160 | 6 | 0 | 0 | 627 | 15.6
AA7055 | 7.77 | 1.82 | 2.12 | 0.02 | 0.025 | 0.13 | 0.016 | 0.13 | 0.078 | 450 | 180 | 475 | 180 | 0 | 0 | 120 | 6 | 160 | 6 | 0 | 0 | 576 | 15.8
AA7055 | 7.77 | 1.82 | 2.12 | 0.02 | 0.025 | 0.13 | 0.016 | 0.13 | 0.078 | 470 | 30 | 0 | 0 | 0 | 0 | 100 | 8 | 165 | 6 | 0 | 0 | 569 | 13.6
AA7055 | 7.77 | 1.82 | 2.12 | 0.02 | 0.025 | 0.13 | 0.016 | 0.13 | 0.078 | 470 | 30 | 0 | 0 | 0 | 0 | 108 | 8 | 165 | 6 | 0 | 0 | 626 | 13.1
AA7055 | 7.77 | 1.82 | 2.12 | 0.02 | 0.025 | 0.13 | 0.016 | 0.13 | 0.078 | 470 | 30 | 0 | 0 | 0 | 0 | 115 | 8 | 165 | 6 | 0 | 0 | 664 | 14
AA7055 | 7.77 | 1.82 | 2.12 | 0.02 | 0.025 | 0.13 | 0.016 | 0.13 | 0.078 | 470 | 30 | 0 | 0 | 0 | 0 | 120 | 8 | 165 | 6 | 0 | 0 | 636 | 14
AA7055 | 7.77 | 1.82 | 2.12 | 0.02 | 0.025 | 0.13 | 0.016 | 0.13 | 0.078 | 470 | 30 | 0 | 0 | 0 | 0 | 120 | 24 | 175 | 6 | 0 | 0 | 663 | 14.4
AA7055 | 7.77 | 1.82 | 2.12 | 0.02 | 0.025 | 0.13 | 0.016 | 0.13 | 0.078 | 470 | 30 | 0 | 0 | 0 | 0 | 120 | 12 | 165 | 8 | 0 | 0 | 528 | 15
AA7055 | 7.77 | 1.82 | 2.12 | 0.02 | 0.025 | 0.13 | 0.016 | 0.13 | 0.078 | 470 | 30 | 0 | 0 | 0 | 0 | 100 | 8 | 165 | 10 | 0 | 0 | 533 | 12.5
AA7055 | 7.77 | 1.82 | 2.12 | 0.02 | 0.025 | 0.13 | 0.016 | 0.13 | 0.078 | 470 | 30 | 0 | 0 | 0 | 0 | 108 | 8 | 165 | 10 | 0 | 0 | 623 | 14.5
AA7055 | 7.77 | 1.82 | 2.12 | 0.02 | 0.025 | 0.13 | 0.016 | 0.13 | 0.078 | 470 | 30 | 0 | 0 | 0 | 0 | 115 | 8 | 165 | 10 | 0 | 0 | 615 | 13.8
AA7055 | 7.77 | 1.82 | 2.12 | 0.02 | 0.025 | 0.13 | 0.016 | 0.13 | 0.078 | 470 | 30 | 0 | 0 | 0 | 0 | 120 | 8 | 165 | 10 | 0 | 0 | 612 | 13.7
AA7055 | 7.77 | 1.82 | 2.12 | 0.02 | 0.025 | 0.13 | 0.016 | 0.13 | 0.078 | 470 | 30 | 0 | 0 | 0 | 0 | 120 | 24 | 175 | 10 | 0 | 0 | 615 | 13.9
AA7055 | 7.77 | 1.82 | 2.12 | 0.02 | 0.025 | 0.13 | 0.016 | 0.13 | 0.078 | 470 | 30 | 0 | 0 | 0 | 0 | 120 | 12 | 165 | 11 | 0 | 0 | 529 | 14.8
AA7055 | 7.77 | 1.82 | 2.12 | 0.02 | 0.025 | 0.13 | 0.016 | 0.13 | 0.078 | 470 | 30 | 0 | 0 | 0 | 0 | 120 | 12 | 165 | 15 | 0 | 0 | 516 | 14.6
AA7055 | 7.77 | 1.82 | 2.12 | 0.02 | 0.025 | 0.13 | 0.016 | 0.13 | 0.078 | 470 | 30 | 0 | 0 | 0 | 0 | 120 | 3 | 165 | 18 | 0 | 0 | 496 | 15
AA7055 | 7.77 | 1.82 | 2.12 | 0.02 | 0.025 | 0.13 | 0.016 | 0.13 | 0.078 | 470 | 30 | 0 | 0 | 0 | 0 | 120 | 6 | 165 | 18 | 0 | 0 | 494 | 14.1
AA7055 | 7.77 | 1.82 | 2.12 | 0.02 | 0.025 | 0.13 | 0.016 | 0.13 | 0.078 | 470 | 30 | 0 | 0 | 0 | 0 | 120 | 12 | 165 | 18 | 0 | 0 | 515 | 13.7
AA7055 | 7.77 | 1.82 | 2.12 | 0.02 | 0.025 | 0.13 | 0.016 | 0.13 | 0.078 | 470 | 30 | 0 | 0 | 0 | 0 | 120 | 18 | 165 | 18 | 0 | 0 | 512 | 14.6
AA7055 | 7.77 | 1.82 | 2.12 | 0.02 | 0.025 | 0.13 | 0.016 | 0.13 | 0.078 | 470 | 30 | 0 | 0 | 0 | 0 | 120 | 12 | 165 | 19 | 0 | 0 | 516 | 14.6
AA7055 | 7.77 | 1.82 | 2.12 | 0.02 | 0.025 | 0.13 | 0.016 | 0.13 | 0.078 | 470 | 30 | 0 | 0 | 0 | 0 | 120 | 24 | 220 | 0.5 | 120 | 24 | 452 | 14.8
AA7055 | 7.77 | 1.82 | 2.12 | 0.02 | 0.025 | 0.13 | 0.016 | 0.13 | 0.078 | 470 | 30 | 0 | 0 | 0 | 0 | 120 | 24 | 175 | 1 | 120 | 24 | 690 | 13.8
AA7055 | 7.77 | 1.82 | 2.12 | 0.02 | 0.025 | 0.13 | 0.016 | 0.13 | 0.078 | 500 | 30 | 0 | 0 | 0 | 0 | 120 | 24 | 175 | 1 | 120 | 24 | 677 | 13.2
AA7055 | 7.77 | 1.82 | 2.12 | 0.02 | 0.025 | 0.13 | 0.016 | 0.13 | 0.078 | 470 | 30 | 0 | 0 | 0 | 0 | 120 | 24 | 175 | 1 | 120 | 24 | 676 | 12.9
AA7055 | 7.77 | 1.82 | 2.12 | 0.02 | 0.025 | 0.13 | 0.016 | 0.13 | 0.078 | 485 | 30 | 0 | 0 | 0 | 0 | 120 | 24 | 175 | 1 | 120 | 24 | 671 | 12.6
AA7055 | 7.77 | 1.82 | 2.12 | 0.02 | 0.025 | 0.13 | 0.016 | 0.13 | 0.078 | 520 | 30 | 0 | 0 | 0 | 0 | 120 | 24 | 175 | 1 | 120 | 24 | 656 | 6.2
AA7055 | 7.77 | 1.82 | 2.12 | 0.02 | 0.025 | 0.13 | 0.016 | 0.13 | 0.078 | 470 | 30 | 0 | 0 | 0 | 0 | 120 | 24 | 220 | 1 | 120 | 24 | 439 | 13.9
AA7055 | 7.77 | 1.82 | 2.12 | 0.02 | 0.025 | 0.13 | 0.016 | 0.13 | 0.078 | 470 | 30 | 0 | 0 | 0 | 0 | 120 | 24 | 175 | 1.5 | 120 | 24 | 670 | 12
AA7055 | 7.77 | 1.82 | 2.12 | 0.02 | 0.025 | 0.13 | 0.016 | 0.13 | 0.078 | 470 | 30 | 0 | 0 | 0 | 0 | 120 | 24 | 175 | 2 | 120 | 24 | 593 | 15.8
AA7055 | 7.76 | 1.94 | 2.35 | 0.005 | 0.008 | 0.12 | 0.03 | 0.061 | 0.055 | 530 | 60 | 0 | 0 | 0 | 0 | 130 | 0.5 | 0 | 0 | 0 | 0 | 590 | 7.5
AA7055 | 7.76 | 1.94 | 2.35 | 0.005 | 0.008 | 0.12 | 0.03 | 0.061 | 0.055 | 530 | 60 | 0 | 0 | 0 | 0 | 150 | 0.5 | 0 | 0 | 0 | 0 | 585 | 8.3
AA7055 | 7.76 | 1.94 | 2.35 | 0.005 | 0.008 | 0.12 | 0.03 | 0.061 | 0.055 | 530 | 60 | 0 | 0 | 0 | 0 | 170 | 0.5 | 0 | 0 | 0 | 0 | 582 | 9.8
AA7055 | 7.76 | 1.94 | 2.35 | 0.005 | 0.008 | 0.12 | 0.03 | 0.061 | 0.055 | 530 | 60 | 0 | 0 | 0 | 0 | 190 | 0.5 | 0 | 0 | 0 | 0 | 577 | 10.9
AA7055 | 7.76 | 1.94 | 2.35 | 0.005 | 0.008 | 0.12 | 0.03 | 0.061 | 0.055 | 530 | 60 | 0 | 0 | 0 | 0 | 210 | 0.5 | 0 | 0 | 0 | 0 | 571 | 11
AA7055 | 7.745 | 1.824 | 2.13 | 0.02 | 0.002 | 0.88 | 0.03 | 0.11 | 0.092 | 450 | 180 | 475 | 120 | 0 | 0 | 145 | 12 | 0 | 0 | 0 | 0 | 587 | 12.2
AA7055 | 7.745 | 1.824 | 2.13 | 0.02 | 0.002 | 0.88 | 0.03 | 0.11 | 0.092 | 450 | 180 | 475 | 120 | 0 | 0 | 155 | 12 | 0 | 0 | 0 | 0 | 659.6 | 10.5
AA7055 | 7.745 | 1.824 | 2.13 | 0.02 | 0.002 | 0.88 | 0.03 | 0.11 | 0.092 | 450 | 180 | 475 | 120 | 0 | 0 | 165 | 12 | 0 | 0 | 0 | 0 | 669.5 | 10.3
AA7055 | 7.745 | 1.824 | 2.13 | 0.02 | 0.002 | 0.88 | 0.03 | 0.11 | 0.092 | 450 | 180 | 475 | 120 | 0 | 0 | 145 | 24 | 0 | 0 | 0 | 0 | 618 | 11.7
AA7055 | 7.745 | 1.824 | 2.13 | 0.02 | 0.002 | 0.88 | 0.03 | 0.11 | 0.092 | 450 | 180 | 475 | 120 | 0 | 0 | 155 | 24 | 0 | 0 | 0 | 0 | 673.7 | 10.3
AA7055 | 7.745 | 1.824 | 2.13 | 0.02 | 0.002 | 0.88 | 0.03 | 0.11 | 0.092 | 450 | 180 | 475 | 120 | 0 | 0 | 165 | 24 | 0 | 0 | 0 | 0 | 517.3 | 13
AA7055 | 7.745 | 1.824 | 2.13 | 0.02 | 0.002 | 0.88 | 0.03 | 0.11 | 0.092 | 450 | 180 | 475 | 120 | 0 | 0 | 145 | 48 | 0 | 0 | 0 | 0 | 629 | 10.9
AA7055 | 7.745 | 1.824 | 2.13 | 0.02 | 0.002 | 0.88 | 0.03 | 0.11 | 0.092 | 450 | 180 | 475 | 120 | 0 | 0 | 155 | 48 | 0 | 0 | 0 | 0 | 503.1 | 12.4
AA7055 | 7.745 | 1.824 | 2.13 | 0.02 | 0.002 | 0.88 | 0.03 | 0.11 | 0.092 | 450 | 180 | 475 | 120 | 0 | 0 | 165 | 48 | 0 | 0 | 0 | 0 | 474.7 | 15.3
AA7055 | 7.745 | 1.824 | 2.13 | 0.02 | 0.002 | 0.88 | 0.03 | 0.11 | 0.092 | 450 | 180 | 475 | 120 | 0 | 0 | 100 | 8 | 155 | 24 | 0 | 0 | 616 | 12.9
AA7055 | 7.745 | 1.824 | 2.13 | 0.02 | 0.002 | 0.88 | 0.03 | 0.11 | 0.092 | 450 | 180 | 475 | 120 | 0 | 0 | 115 | 8 | 155 | 24 | 0 | 0 | 649 | 11.5
AA7055 | 7.745 | 1.824 | 2.13 | 0.02 | 0.002 | 0.88 | 0.03 | 0.11 | 0.092 | 450 | 180 | 475 | 120 | 0 | 0 | 125 | 8 | 155 | 24 | 0 | 0 | 659 | 11.3
AA7055 | 7.72 | 1.82 | 2.12 | 0.02 | 0.025 | 0.13 | 0.016 | 0.13 | 0.078 | 470 | 50 | 0 | 0 | 0 | 0 | 140 | 1 | 0 | 0 | 0 | 0 | 613 | 16.2
AA7055 | 7.72 | 1.82 | 2.12 | 0.02 | 0.025 | 0.13 | 0.016 | 0.13 | 0.078 | 470 | 50 | 0 | 0 | 0 | 0 | 120 | 6 | 0 | 0 | 0 | 0 | 642 | 15.6
AA7055 | 7.72 | 1.82 | 2.12 | 0.02 | 0.025 | 0.13 | 0.016 | 0.13 | 0.078 | 470 | 50 | 0 | 0 | 0 | 0 | 140 | 6 | 0 | 0 | 0 | 0 | 654 | 12.8
AA7055 | 7.72 | 1.82 | 2.12 | 0.02 | 0.025 | 0.13 | 0.016 | 0.13 | 0.078 | 470 | 50 | 0 | 0 | 0 | 0 | 120 | 12 | 0 | 0 | 0 | 0 | 644 | 13.9
AA7055 | 7.72 | 1.82 | 2.12 | 0.02 | 0.025 | 0.13 | 0.016 | 0.13 | 0.078 | 470 | 50 | 0 | 0 | 0 | 0 | 140 | 12 | 0 | 0 | 0 | 0 | 652 | 14
AA7055 | 7.72 | 1.82 | 2.12 | 0.02 | 0.025 | 0.13 | 0.016 | 0.13 | 0.078 | 470 | 50 | 0 | 0 | 0 | 0 | 140 | 14 | 0 | 0 | 0 | 0 | 648 | 14
AA7055 | 7.72 | 1.82 | 2.12 | 0.02 | 0.025 | 0.13 | 0.016 | 0.13 | 0.078 | 470 | 50 | 0 | 0 | 0 | 0 | 140 | 16 | 0 | 0 | 0 | 0 | 649 | 13.4
AA7055 | 7.72 | 1.82 | 2.12 | 0.02 | 0.025 | 0.13 | 0.016 | 0.13 | 0.078 | 470 | 50 | 0 | 0 | 0 | 0 | 140 | 18 | 0 | 0 | 0 | 0 | 650 | 12.8
AA7055 | 7.72 | 1.82 | 2.12 | 0.02 | 0.025 | 0.13 | 0.016 | 0.13 | 0.078 | 470 | 50 | 0 | 0 | 0 | 0 | 120 | 24 | 0 | 0 | 0 | 0 | 672 | 13.5
AA7055 | 7.72 | 1.82 | 2.12 | 0.02 | 0.025 | 0.13 | 0.016 | 0.13 | 0.078 | 470 | 50 | 0 | 0 | 0 | 0 | 140 | 24 | 0 | 0 | 0 | 0 | 645 | 14.6
AA7055 | 7.72 | 1.82 | 2.12 | 0.02 | 0.025 | 0.13 | 0.016 | 0.13 | 0.078 | 470 | 50 | 0 | 0 | 0 | 0 | 140 | 32 | 0 | 0 | 0 | 0 | 639 | 14.1
AA7055 | 7.72 | 1.82 | 2.12 | 0.02 | 0.025 | 0.13 | 0.016 | 0.13 | 0.078 | 470 | 50 | 0 | 0 | 0 | 0 | 120 | 36 | 0 | 0 | 0 | 0 | 683 | 12.2
AA7055 | 7.72 | 1.82 | 2.12 | 0.02 | 0.025 | 0.13 | 0.016 | 0.13 | 0.078 | 470 | 50 | 0 | 0 | 0 | 0 | 120 | 48 | 0 | 0 | 0 | 0 | 671 | 12.5
AA7055 | 7.72 | 1.82 | 2.12 | 0.02 | 0.025 | 0.13 | 0.016 | 0.13 | 0.078 | 470 | 50 | 0 | 0 | 0 | 0 | 140 | 48 | 0 | 0 | 0 | 0 | 638 | 14.2
AA7055 | 7.72 | 1.82 | 2.12 | 0.02 | 0.025 | 0.13 | 0.016 | 0.13 | 0.078 | 470 | 50 | 0 | 0 | 0 | 0 | 120 | 60 | 0 | 0 | 0 | 0 | 652 | 12.6
AA7055 | 7.72 | 1.82 | 2.12 | 0.02 | 0.025 | 0.13 | 0.016 | 0.13 | 0.078 | 470 | 50 | 0 | 0 | 0 | 0 | 100 | 8 | 165 | 1 | 0 | 0 | 685 | 13
AA7055 | 7.72 | 1.82 | 2.12 | 0.02 | 0.025 | 0.13 | 0.016 | 0.13 | 0.078 | 470 | 50 | 0 | 0 | 0 | 0 | 110 | 8 | 165 | 1 | 0 | 0 | 678 | 13.7
AA7055 | 7.72 | 1.82 | 2.12 | 0.02 | 0.025 | 0.13 | 0.016 | 0.13 | 0.078 | 470 | 50 | 0 | 0 | 0 | 0 | 120 | 8 | 165 | 1 | 0 | 0 | 665 | 13.3
AA7055 | 7.72 | 1.82 | 2.12 | 0.02 | 0.025 | 0.13 | 0.016 | 0.13 | 0.078 | 470 | 50 | 0 | 0 | 0 | 0 | 100 | 8 | 165 | 3 | 0 | 0 | 634 | 13.2
AA7055 | 7.72 | 1.82 | 2.12 | 0.02 | 0.025 | 0.13 | 0.016 | 0.13 | 0.078 | 470 | 50 | 0 | 0 | 0 | 0 | 110 | 8 | 165 | 3 | 0 | 0 | 679 | 13.8
AA7055 | 7.72 | 1.82 | 2.12 | 0.02 | 0.025 | 0.13 | 0.016 | 0.13 | 0.078 | 470 | 50 | 0 | 0 | 0 | 0 | 120 | 8 | 165 | 3 | 0 | 0 | 668 | 13
AA7055 | 7.72 | 1.82 | 2.12 | 0.02 | 0.025 | 0.13 | 0.016 | 0.13 | 0.078 | 470 | 50 | 0 | 0 | 0 | 0 | 120 | 12 | 165 | 4 | 0 | 0 | 574 | 15.3
AA7055 | 7.72 | 1.82 | 2.12 | 0.02 | 0.025 | 0.13 | 0.016 | 0.13 | 0.078 | 470 | 50 | 0 | 0 | 0 | 0 | 100 | 8 | 165 | 6 | 0 | 0 | 568 | 13.7
AA7055 | 7.72 | 1.82 | 2.12 | 0.02 | 0.025 | 0.13 | 0.016 | 0.13 | 0.078 | 470 | 50 | 0 | 0 | 0 | 0 | 110 | 8 | 165 | 6 | 0 | 0 | 626 | 13.1
AA7055 | 7.72 | 1.82 | 2.12 | 0.02 | 0.025 | 0.13 | 0.016 | 0.13 | 0.078 | 470 | 50 | 0 | 0 | 0 | 0 | 120 | 8 | 165 | 6 | 0 | 0 | 636 | 14.5
AA7055 | 7.72 | 1.82 | 2.12 | 0.02 | 0.025 | 0.13 | 0.016 | 0.13 | 0.078 | 470 | 50 | 0 | 0 | 0 | 0 | 120 | 12 | 165 | 8 | 0 | 0 | 589 | 14.9
AA7055 | 7.72 | 1.82 | 2.12 | 0.02 | 0.025 | 0.13 | 0.016 | 0.13 | 0.078 | 470 | 50 | 0 | 0 | 0 | 0 | 100 | 8 | 165 | 10 | 0 | 0 | 531 | 12.5
AA7055 | 7.72 | 1.82 | 2.12 | 0.02 | 0.025 | 0.13 | 0.016 | 0.13 | 0.078 | 470 | 50 | 0 | 0 | 0 | 0 | 110 | 8 | 165 | 10 | 0 | 0 | 624 | 14.85
AA7055 | 7.72 | 1.82 | 2.12 | 0.02 | 0.025 | 0.13 | 0.016 | 0.13 | 0.078 | 470 | 50 | 0 | 0 | 0 | 0 | 120 | 8 | 165 | 10 | 0 | 0 | 612 | 13.3
AA7055 | 7.72 | 1.82 | 2.12 | 0.02 | 0.025 | 0.13 | 0.016 | 0.13 | 0.078 | 470 | 50 | 0 | 0 | 0 | 0 | 120 | 12 | 165 | 12 | 0 | 0 | 556 | 14.8
AA7055 | 7.72 | 1.82 | 2.12 | 0.02 | 0.025 | 0.13 | 0.016 | 0.13 | 0.078 | 470 | 50 | 0 | 0 | 0 | 0 | 120 | 3 | 165 | 16 | 0 | 0 | 496 | 15
AA7055 | 7.72 | 1.82 | 2.12 | 0.02 | 0.025 | 0.13 | 0.016 | 0.13 | 0.078 | 470 | 50 | 0 | 0 | 0 | 0 | 120 | 6 | 165 | 16 | 0 | 0 | 494 | 14.2
AA7055 | 7.72 | 1.82 | 2.12 | 0.02 | 0.025 | 0.13 | 0.016 | 0.13 | 0.078 | 470 | 50 | 0 | 0 | 0 | 0 | 120 | 12 | 165 | 16 | 0 | 0 | 522 | 14.5
AA7055 | 7.72 | 1.82 | 2.12 | 0.02 | 0.025 | 0.13 | 0.016 | 0.13 | 0.078 | 470 | 50 | 0 | 0 | 0 | 0 | 120 | 12 | 165 | 16 | 0 | 0 | 515 | 13.8
AA7055 | 7.72 | 1.82 | 2.12 | 0.02 | 0.025 | 0.13 | 0.016 | 0.13 | 0.078 | 470 | 50 | 0 | 0 | 0 | 0 | 120 | 18 | 165 | 16 | 0 | 0 | 512 | 14.6
AA7055 | 7.72 | 1.82 | 2.12 | 0.02 | 0.025 | 0.13 | 0.016 | 0.13 | 0.078 | 470 | 50 | 0 | 0 | 0 | 0 | 120 | 12 | 165 | 20 | 0 | 0 | 491 | 14.5
AA7055 | 7.72 | 1.82 | 2.12 | 0.02 | 0.025 | 0.13 | 0.016 | 0.13 | 0.078 | 470 | 50 | 0 | 0 | 0 | 0 | 120 | 24 | 250 | 0.016 | 120 | 24 | 632 | 14.7
AA7055 | 7.72 | 1.82 | 2.12 | 0.02 | 0.025 | 0.13 | 0.016 | 0.13 | 0.078 | 470 | 50 | 0 | 0 | 0 | 0 | 120 | 24 | 250 | 0.05 | 120 | 24 | 552 | 14.9
AA7055 | 7.72 | 1.82 | 2.12 | 0.02 | 0.025 | 0.13 | 0.016 | 0.13 | 0.078 | 470 | 50 | 0 | 0 | 0 | 0 | 120 | 24 | 250 | 0.0833 | 120 | 24 | 502 | 16.2
AA7055 | 7.72 | 1.82 | 2.12 | 0.02 | 0.025 | 0.13 | 0.016 | 0.13 | 0.078 | 470 | 50 | 0 | 0 | 0 | 0 | 120 | 24 | 190 | 0.33 | 120 | 24 | 689 | 13.8
AA7055 | 7.72 | 1.82 | 2.12 | 0.02 | 0.025 | 0.13 | 0.016 | 0.13 | 0.078 | 470 | 50 | 0 | 0 | 0 | 0 | 120 | 24 | 190 | 0.66 | 120 | 24 | 665 | 11.7
AA7055 | 7.72 | 1.82 | 2.12 | 0.02 | 0.025 | 0.13 | 0.016 | 0.13 | 0.078 | 470 | 50 | 0 | 0 | 0 | 0 | 120 | 24 | 190 | 1 | 120 | 24 | 617 | 15.7
AA7055 | 7.6 | 1.9 | 2.3 | 0.02 | 0.025 | 0.15 | 0.03 | 0.15 | 0.1 | 450 | 60 | 470 | 60 | 0 | 0 | 120 | 24 | 0 | 0 | 0 | 0 | 705 | 11.5
AA7055 | 7.6 | 1.9 | 2.3 | 0.02 | 0.025 | 0.15 | 0.03 | 0.15 | 0.1 | 450 | 60 | 470 | 60 | 0 | 0 | 120 | 8 | 160 | 8 | 0 | 0 | 659 | 12.9
AA7055 | 7.6 | 1.9 | 2.3 | 0.02 | 0.025 | 0.15 | 0.03 | 0.15 | 0.1 | 450 | 60 | 470 | 60 | 0 | 0 | 120 | 8 | 160 | 24 | 0 | 0 | 640 | 15.3
AA7085 | 7.5 | 1.5 | 1.6 | 0.04 | 0.04 | 0.12 | 0.06 | 0.08 | 0.06 | 440 | 120 | 480 | 30 | 0 | 0 | 20 | 0 | 0 | 0 | 0 | 0 | 467 | 12.4
AA7085 | 7.5 | 1.5 | 1.6 | 0.04 | 0.04 | 0.12 | 0.06 | 0.08 | 0.06 | 460 | 120 | 480 | 30 | 0 | 0 | 20 | 0 | 0 | 0 | 0 | 0 | 450 | 12.4
AA7085 | 7.5 | 1.5 | 1.6 | 0.04 | 0.04 | 0.12 | 0.06 | 0.08 | 0.06 | 450 | 120 | 480 | 30 | 0 | 0 | 20 | 0 | 0 | 0 | 0 | 0 | 441 | 12.1
AA7085 | 7.5 | 1.5 | 1.6 | 0.04 | 0.04 | 0.12 | 0.06 | 0.08 | 0.06 | 470 | 120 | 480 | 30 | 0 | 0 | 20 | 0 | 0 | 0 | 0 | 0 | 436 | 11.2
AA7085 | 7.5 | 1.5 | 1.6 | 0.04 | 0.04 | 0.12 | 0.06 | 0.08 | 0.06 | 450 | 120 | 480 | 30 | 0 | 0 | 20 | 0 | 0 | 0 | 0 | 0 | 428 | 12.6
AA7085 | 7.5 | 1.5 | 1.6 | 0.04 | 0.04 | 0.12 | 0.06 | 0.08 | 0.06 | 450 | 120 | 480 | 30 | 0 | 0 | 100 | 6 | 0 | 0 | 0 | 0 | 612.4 | 12.9
AA7085 | 7.5 | 1.5 | 1.6 | 0.04 | 0.04 | 0.12 | 0.06 | 0.08 | 0.06 | 450 | 120 | 480 | 30 | 0 | 0 | 120 | 6 | 0 | 0 | 0 | 0 | 626.2 | 12.5
AA7085 | 7.5 | 1.5 | 1.6 | 0.04 | 0.04 | 0.12 | 0.06 | 0.08 | 0.06 | 450 | 120 | 480 | 30 | 0 | 0 | 135 | 6 | 0 | 0 | 0 | 0 | 639.9 | 12.6
AA7085 | 7.5 | 1.5 | 1.6 | 0.04 | 0.04 | 0.12 | 0.06 | 0.08 | 0.06 | 450 | 120 | 480 | 30 | 0 | 0 | 100 | 12 | 0 | 0 | 0 | 0 | 625.1 | 12.2
AA7085 | 7.5 | 1.5 | 1.6 | 0.04 | 0.04 | 0.12 | 0.06 | 0.08 | 0.06 | 450 | 120 | 480 | 30 | 0 | 0 | 120 | 12 | 0 | 0 | 0 | 0 | 630 | 12.1
AA7085 | 7.5 | 1.5 | 1.6 | 0.04 | 0.04 | 0.12 | 0.06 | 0.08 | 0.06 | 450 | 120 | 480 | 30 | 0 | 0 | 135 | 12 | 0 | 0 | 0 | 0 | 650.6 | 12.5
AA7085 | 7.5 | 1.5 | 1.6 | 0.04 | 0.04 | 0.12 | 0.06 | 0.08 | 0.06 | 450 | 120 | 480 | 30 | 0 | 0 | 100 | 18 | 0 | 0 | 0 | 0 | 635.7 | 12
AA7085 | 7.5 | 1.5 | 1.6 | 0.04 | 0.04 | 0.12 | 0.06 | 0.08 | 0.06 | 450 | 120 | 480 | 30 | 0 | 0 | 120 | 18 | 0 | 0 | 0 | 0 | 649.3 | 11.6
AA7085 | 7.5 | 1.5 | 1.6 | 0.04 | 0.04 | 0.12 | 0.06 | 0.08 | 0.06 | 450 | 120 | 480 | 30 | 0 | 0 | 135 | 18 | 0 | 0 | 0 | 0 | 649 | 12.2
AA7085 | 7.5 | 1.5 | 1.6 | 0.04 | 0.04 | 0.12 | 0.06 | 0.08 | 0.06 | 450 | 120 | 480 | 30 | 0 | 0 | 100 | 24 | 0 | 0 | 0 | 0 | 638.2 | 11.5
AA7085 | 7.5 | 1.5 | 1.6 | 0.04 | 0.04 | 0.12 | 0.06 | 0.08 | 0.06 | 450 | 120 | 480 | 30 | 0 | 0 | 120 | 24 | 0 | 0 | 0 | 0 | 659.1 | 11.6
AA7085 | 7.5 | 1.5 | 1.6 | 0.04 | 0.04 | 0.12 | 0.06 | 0.08 | 0.06 | 450 | 120 | 480 | 30 | 0 | 0 | 135 | 24 | 0 | 0 | 0 | 0 | 636.4 | 11.4
AA7085 | 7.5 | 1.5 | 1.6 | 0.04 | 0.04 | 0.12 | 0.06 | 0.08 | 0.06 | 450 | 120 | 480 | 30 | 0 | 0 | 100 | 32 | 0 | 0 | 0 | 0 | 641 | 10.7
AA7085 | 7.5 | 1.5 | 1.6 | 0.04 | 0.04 | 0.12 | 0.06 | 0.08 | 0.06 | 450 | 120 | 480 | 30 | 0 | 0 | 120 | 32 | 0 | 0 | 0 | 0 | 638 | 11.2
AA7085 | 7.5 | 1.5 | 1.6 | 0.04 | 0.04 | 0.12 | 0.06 | 0.08 | 0.06 | 450 | 120 | 480 | 30 | 0 | 0 | 135 | 32 | 0 | 0 | 0 | 0 | 623.2 | 11.2
AA7085 | 7.5 | 1.5 | 1.6 | 0.04 | 0.04 | 0.12 | 0.06 | 0.08 | 0.06 | 450 | 120 | 480 | 30 | 0 | 0 | 100 | 48 | 0 | 0 | 0 | 0 | 631 | 10.5
AA7085 | 7.5 | 1.5 | 1.6 | 0.04 | 0.04 | 0.12 | 0.06 | 0.08 | 0.06 | 450 | 120 | 480 | 30 | 0 | 0 | 120 | 48 | 0 | 0 | 0 | 0 | 622.4 | 10.9
AA7085 | 7.5 | 1.5 | 1.6 | 0.04 | 0.04 | 0.12 | 0.06 | 0.08 | 0.06 | 450 | 120 | 480 | 30 | 0 | 0 | 135 | 48 | 0 | 0 | 0 | 0 | 619.4 | 10.5
AA7085 | 7.5 | 1.5 | 1.6 | 0.04 | 0.04 | 0.12 | 0.06 | 0.08 | 0.06 | 450 | 120 | 480 | 30 | 0 | 0 | 120 | 12 | 160 | 0.5 | 0 | 0 | 635.8 | 13.7
AA7085 | 7.5 | 1.6 | 1.5 | 0.04 | 0.04 | 0.12 | 0.06 | 0.06 | 0.02 | 470 | 60 | 0 | 0 | 0 | 0 | 110 | 6 | 150 | 2 | 0 | 0 | 543 | 14.6
AA7085 | 7.5 | 1.6 | 1.5 | 0.04 | 0.04 | 0.12 | 0.06 | 0.06 | 0.02 | 470 | 60 | 0 | 0 | 0 | 0 | 110 | 6 | 160 | 2 | 0 | 0 | 547 | 12.6
AA7085 | 7.5 | 1.5 | 1.6 | 0.04 | 0.04 | 0.12 | 0.06 | 0.08 | 0.06 | 450 | 120 | 480 | 30 | 0 | 0 | 120 | 12 | 160 | 2 | 0 | 0 | 641.5 | 12.5
AA7085 | 7.5 | 1.6 | 1.5 | 0.04 | 0.04 | 0.12 | 0.06 | 0.06 | 0.02 | 470 | 60 | 0 | 0 | 0 | 0 | 110 | 6 | 170 | 2 | 0 | 0 | 543 | 11.9
AA7085 | 7.5 | 1.5 | 1.6 | 0.04 | 0.04 | 0.12 | 0.06 | 0.08 | 0.06 | 450 | 120 | 480 | 30 | 0 | 0 | 120 | 12 | 160 | 3 | 0 | 0 | 654.9 | 12.8
AA7085 | 7.5 | 1.5 | 1.6 | 0.04 | 0.04 | 0.12 | 0.06 | 0.08 | 0.06 | 450 | 120 | 480 | 30 | 0 | 0 | 120 | 12 | 150 | 4 | 0 | 0 | 632.5 | 12.3
AA7085 | 7.5 | 1.5 | 1.6 | 0.04 | 0.04 | 0.12 | 0.06 | 0.08 | 0.06 | 450 | 120 | 480 | 30 | 0 | 0 | 120 | 8 | 160 | 4 | 0 | 0 | 608.6 | 13.6
AA7085 | 7.5 | 1.5 | 1.6 | 0.04 | 0.04 | 0.12 | 0.06 | 0.08 | 0.06 | 450 | 120 | 480 | 30 | 0 | 0 | 120 | 10 | 160 | 4 | 0 | 0 | 628.3 | 13.2
AA7085 | 7.5 | 1.5 | 1.6 | 0.04 | 0.04 | 0.12 | 0.06 | 0.08 | 0.06 | 450 | 120 | 480 | 30 | 0 | 0 | 100 | 12 | 160 | 4 | 0 | 0 | 633.5 | 13.2
AA7085 | 7.5 | 1.5 | 1.6 | 0.04 | 0.04 | 0.12 | 0.06 | 0.08 | 0.06 | 450 | 120 | 480 | 30 | 0 | 0 | 110 | 12 | 160 | 4 | 0 | 0 | 640.3 | 13.1
AA7085 | 7.5 | 1.5 | 1.6 | 0.04 | 0.04 | 0.12 | 0.06 | 0.08 | 0.06 | 450 | 120 | 480 | 30 | 0 | 0 | 120 | 12 | 160 | 4 | 0 | 0 | 648.6 | 13.1
AA7085 | 7.5 | 1.5 | 1.6 | 0.04 | 0.04 | 0.12 | 0.06 | 0.08 | 0.06 | 450 | 120 | 480 | 30 | 0 | 0 | 120 | 12 | 160 | 4 | 0 | 0 | 648.6 | 13.1
AA7085 | 7.5 | 1.5 | 1.6 | 0.04 | 0.04 | 0.12 | 0.06 | 0.08 | 0.06 | 450 | 120 | 480 | 30 | 0 | 0 | 120 | 12 | 160 | 4 | 0 | 0 | 648.6 | 13.1
AA7085 | 7.5 | 1.5 | 1.6 | 0.04 | 0.04 | 0.12 | 0.06 | 0.08 | 0.06 | 450 | 120 | 480 | 30 | 0 | 0 | 120 | 12 | 160 | 4 | 0 | 0 | 648.6 | 13.1
AA7085 | 7.5 | 1.5 | 1.6 | 0.04 | 0.04 | 0.12 | 0.06 | 0.08 | 0.06 | 450 | 120 | 480 | 30 | 0 | 0 | 130 | 12 | 160 | 4 | 0 | 0 | 649.8 | 12.8
AA7085 | 7.5 | 1.5 | 1.6 | 0.04 | 0.04 | 0.12 | 0.06 | 0.08 | 0.06 | 450 | 120 | 480 | 30 | 0 | 0 | 120 | 14 | 160 | 4 | 0 | 0 | 633.4 | 12.9
AA7085 | 7.5 | 1.5 | 1.6 | 0.04 | 0.04 | 0.12 | 0.06 | 0.08 | 0.06 | 450 | 120 | 480 | 30 | 0 | 0 | 120 | 12 | 170 | 4 | 0 | 0 | 578.9 | 13.4
AA7085 | 7.5 | 1.5 | 1.6 | 0.04 | 0.04 | 0.12 | 0.06 | 0.08 | 0.06 | 450 | 120 | 480 | 30 | 0 | 0 | 120 | 12 | 180 | 4 | 0 | 0 | 544.4 | 10.8
AA7085 | 7.5 | 1.5 | 1.6 | 0.04 | 0.04 | 0.12 | 0.06 | 0.08 | 0.06 | 450 | 120 | 480 | 30 | 0 | 0 | 120 | 12 | 160 | 5 | 0 | 0 | 631.9 | 13.4
AA7085 | 7.5 | 1.6 | 1.5 | 0.04 | 0.04 | 0.12 | 0.06 | 0.06 | 0.02 | 470 | 60 | 0 | 0 | 0 | 0 | 110 | 6 | 150 | 6 | 0 | 0 | 547 | 12
AA7085 | 7.5 | 1.6 | 1.5 | 0.04 | 0.04 | 0.12 | 0.06 | 0.06 | 0.02 | 470 | 60 | 0 | 0 | 0 | 0 | 110 | 6 | 160 | 6 | 0 | 0 | 530 | 12.6
AA7085 | 7.5 | 1.5 | 1.6 | 0.04 | 0.04 | 0.12 | 0.06 | 0.08 | 0.06 | 450 | 120 | 480 | 30 | 0 | 0 | 120 | 12 | 160 | 6 | 0 | 0 | 613.4 | 13.7
AA7085 | 7.5 | 1.6 | 1.5 | 0.04 | 0.04 | 0.12 | 0.06 | 0.06 | 0.02 | 470 | 60 | 0 | 0 | 0 | 0 | 110 | 6 | 170 | 6 | 0 | 0 | 497 | 11.2
AA7085 | 7.5 | 1.5 | 1.6 | 0.04 | 0.04 | 0.12 | 0.06 | 0.08 | 0.06 | 450 | 120 | 480 | 30 | 0 | 0 | 120 | 12 | 160 | 7 | 0 | 0 | 581.3 | 12.4
AA7085 | 7.5 | 1.6 | 1.5 | 0.04 | 0.04 | 0.12 | 0.06 | 0.06 | 0.02 | 470 | 60 | 0 | 0 | 0 | 0 | 110 | 6 | 150 | 8 | 0 | 0 | 547 | 12.1
AA7085 | 7.5 | 1.6 | 1.5 | 0.04 | 0.04 | 0.12 | 0.06 | 0.06 | 0.02 | 470 | 60 | 0 | 0 | 0 | 0 | 110 | 6 | 160 | 8 | 0 | 0 | 521 | 11.4
AA7085 | 7.5 | 1.6 | 1.5 | 0.04 | 0.04 | 0.12 | 0.06 | 0.06 | 0.02 | 470 | 60 | 0 | 0 | 0 | 0 | 110 | 6 | 170 | 8 | 0 | 0 | 477 | 12.8
AA7085 | 7.5 | 1.6 | 1.5 | 0.04 | 0.04 | 0.12 | 0.06 | 0.06 | 0.02 | 470 | 60 | 0 | 0 | 0 | 0 | 110 | 6 | 150 | 12 | 0 | 0 | 539 | 12.3
AA7085 | 7.5 | 1.6 | 1.5 | 0.04 | 0.04 | 0.12 | 0.06 | 0.06 | 0.02 | 470 | 60 | 0 | 0 | 0 | 0 | 110 | 6 | 160 | 12 | 0 | 0 | 515 | 11.7
AA7085 | 7.5 | 1.6 | 1.5 | 0.04 | 0.04 | 0.12 | 0.06 | 0.06 | 0.02 | 470 | 60 | 0 | 0 | 0 | 0 | 110 | 6 | 170 | 12 | 0 | 0 | 461 | 13.2
AA7085 | 7.5 | 1.6 | 1.5 | 0.04 | 0.04 | 0.12 | 0.06 | 0.06 | 0.02 | 470 | 60 | 0 | 0 | 0 | 0 | 110 | 6 | 150 | 16 | 0 | 0 | 534 | 12.1
AA7085 | 7.5 | 1.5 | 1.4 | 0.04 | 0.04 | 0.15 | 0.06 | 0.08 | 0.06 | 470 | 120 | 0 | 0 | 0 | 0 | 121 | 5 | 153 | 16 | 0 | 0 | 552 | 13.7
AA7085 | 7.5 | 1.5 | 1.4 | 0.04 | 0.04 | 0.15 | 0.06 | 0.08 | 0.06 | 470 | 120 | 480 | 120 | 490 | 120 | 121 | 5 | 153 | 16 | 0 | 0 | 517 | 13.9
AA7085 | 7.5 | 1.6 | 1.5 | 0.04 | 0.04 | 0.12 | 0.06 | 0.06 | 0.02 | 470 | 60 | 0 | 0 | 0 | 0 | 110 | 6 | 160 | 16 | 0 | 0 | 486 | 11.4
AA7085 | 7.5 | 1.6 | 1.5 | 0.04 | 0.04 | 0.12 | 0.06 | 0.06 | 0.02 | 470 | 60 | 0 | 0 | 0 | 0 | 110 | 6 | 170 | 16 | 0 | 0 | 452 | 11.8
AA7085 | 7.5 | 1.6 | 1.5 | 0.04 | 0.04 | 0.12 | 0.06 | 0.06 | 0.02 | 470 | 60 | 0 | 0 | 0 | 0 | 110 | 6 | 150 | 24 | 0 | 0 | 511 | 12.6
AA7085 | 7.5 | 1.6 | 1.5 | 0.04 | 0.04 | 0.12 | 0.06 | 0.06 | 0.02 | 470 | 60 | 0 | 0 | 0 | 0 | 110 | 6 | 160 | 24 | 0 | 0 | 468 | 11.8
AA7085 | 7.5 | 1.6 | 1.5 | 0.04 | 0.04 | 0.12 | 0.06 | 0.06 | 0.02 | 470 | 60 | 0 | 0 | 0 | 0 | 110 | 6 | 170 | 24 | 0 | 0 | 437 | 13
AA7085 | 7.5 | 1.6 | 1.6 | 0.04 | 0.04 | 0.1 | 0.06 | 0.08 | 0.06 | 475 | 15 | 0 | 0 | 0 | 0 | 25 | 0 | 121 | 15 | 155 | 13 | 552 | 8.9
AA7085 | 7.5 | 1.6 | 1.6 | 0.04 | 0.04 | 0.1 | 0.06 | 0.08 | 0.06 | 475 | 15 | 0 | 0 | 0 | 0 | 25 | 24 | 121 | 15 | 155 | 13 | 546 | 12.3
AA7085 | 7.5 | 1.6 | 1.6 | 0.04 | 0.04 | 0.1 | 0.06 | 0.08 | 0.06 | 475 | 15 | 0 | 0 | 0 | 0 | 25 | 168 | 121 | 15 | 155 | 13 | 535 | 13.3
AA7085 | 7.42 | 1.48 | 1.64 | 0.04 | 0.04 | 0.13 | 0.06 | 0.08 | 0.06 | 470 | 120 | 0 | 0 | 0 | 0 | 120 | 24 | 0 | 0 | 0 | 0 | 585 | 13.4
AA7085 | 7.42 | 1.48 | 1.64 | 0.04 | 0.04 | 0.13 | 0.06 | 0.08 | 0.06 | 460 | 120 | 0 | 0 | 0 | 0 | 120 | 24 | 0 | 0 | 0 | 0 | 553 | 11.8
AA7085 | 7.42 | 1.48 | 1.64 | 0.04 | 0.04 | 0.13 | 0.06 | 0.08 | 0.06 | 480 | 120 | 0 | 0 | 0 | 0 | 120 | 24 | 0 | 0 | 0 | 0 | 541 | 10.6
AA7055 | 7.4 | 2 | 2.25 | 0.02 | 0.023 | 0.1 | 0.029 | 0.19 | 0.2 | 475 | 120 | 485 | 60 | 0 | 0 | 25 | 0 | 135 | 16 | 0 | 0 | 670 | 12.6
AA7055 | 7.4 | 2 | 2.25 | 0.02 | 0.023 | 0.1 | 0.029 | 0.19 | 0.2 | 475 | 120 | 485 | 60 | 0 | 0 | 25 | 48 | 135 | 16 | 0 | 0 | 699 | 10.6
AA7085 | 7.2 | 1.43 | 1.42 | 0.001 | 0.002 | 0.1 | 0.03 | 0.04 | 0.02 | 475 | 600 | 0 | 0 | 0 | 0 | 110 | 6 | 150 | 4 | 0 | 0 | 474 | 13.5
AA7085 | 7.2 | 1.43 | 1.42 | 0.001 | 0.002 | 0.1 | 0.03 | 0.04 | 0.02 | 475 | 600 | 0 | 0 | 0 | 0 | 110 | 6 | 160 | 4 | 0 | 0 | 493 | 11
AA7085 | 7.2 | 1.43 | 1.42 | 0.001 | 0.002 | 0.1 | 0.03 | 0.04 | 0.02 | 475 | 600 | 0 | 0 | 0 | 0 | 110 | 6 | 160 | 4 | 0 | 0 | 478 | 11.8
AA7085 | 7.2 | 1.43 | 1.42 | 0.001 | 0.002 | 0.1 | 0.03 | 0.04 | 0.02 | 475 | 600 | 0 | 0 | 0 | 0 | 110 | 6 | 150 | 6 | 0 | 0 | 523 | 8.9
AA7085 | 7.2 | 1.43 | 1.42 | 0.001 | 0.002 | 0.1 | 0.03 | 0.04 | 0.02 | 475 | 600 | 0 | 0 | 0 | 0 | 110 | 6 | 160 | 6 | 0 | 0 | 518 | 9.3
AA7085 | 7.2 | 1.43 | 1.42 | 0.001 | 0.002 | 0.1 | 0.03 | 0.04 | 0.02 | 475 | 600 | 0 | 0 | 0 | 0 | 110 | 6 | 160 | 6 | 0 | 0 | 506 | 12
AA7085 | 7.2 | 1.43 | 1.42 | 0.001 | 0.002 | 0.1 | 0.03 | 0.04 | 0.02 | 475 | 600 | 0 | 0 | 0 | 0 | 110 | 6 | 150 | 9 | 0 | 0 | 535 | 10.3
AA7085 | 7.2 | 1.43 | 1.42 | 0.001 | 0.002 | 0.1 | 0.03 | 0.04 | 0.02 | 475 | 600 | 0 | 0 | 0 | 0 | 110 | 6 | 160 | 9 | 0 | 0 | 524 | 11.2
AA7085 | 7.2 | 1.43 | 1.42 | 0.001 | 0.002 | 0.1 | 0.03 | 0.04 | 0.02 | 475 | 600 | 0 | 0 | 0 | 0 | 110 | 6 | 160 | 9 | 0 | 0 | 473 | 12
AA7085 | 7.2 | 1.43 | 1.42 | 0.001 | 0.002 | 0.1 | 0.03 | 0.04 | 0.02 | 475 | 600 | 0 | 0 | 0 | 0 | 110 | 6 | 150 | 12 | 0 | 0 | 546 | 13.7
AA7085 | 7.2 | 1.43 | 1.42 | 0.001 | 0.002 | 0.1 | 0.03 | 0.04 | 0.02 | 475 | 600 | 0 | 0 | 0 | 0 | 110 | 6 | 160 | 12 | 0 | 0 | 500 | 10.2
AA7085 | 7.2 | 1.43 | 1.42 | 0.001 | 0.002 | 0.1 | 0.03 | 0.04 | 0.02 | 475 | 600 | 0 | 0 | 0 | 0 | 110 | 6 | 160 | 12 | 0 | 0 | 477 | 13
AA7085 | 7.2 | 1.43 | 1.42 | 0.001 | 0.002 | 0.1 | 0.03 | 0.04 | 0.02 | 475 | 600 | 0 | 0 | 0 | 0 | 110 | 6 | 150 | 16 | 0 | 0 | 553 | 12.4
AA7085 | 7.2 | 1.43 | 1.42 | 0.001 | 0.002 | 0.1 | 0.03 | 0.04 | 0.02 | 475 | 600 | 0 | 0 | 0 | 0 | 110 | 6 | 160 | 16 | 0 | 0 | 475 | 12.8
AA7085 | 7.2 | 1.43 | 1.42 | 0.001 | 0.002 | 0.1 | 0.03 | 0.04 | 0.02 | 475 | 600 | 0 | 0 | 0 | 0 | 110 | 6 | 160 | 16 | 0 | 0 | 471 | 15.7
AA7085 | 7.2 | 1.43 | 1.42 | 0.001 | 0.002 | 0.1 | 0.03 | 0.04 | 0.02 | 475 | 600 | 0 | 0 | 0 | 0 | 110 | 6 | 150 | 24 | 0 | 0 | 511 | 14.5
AA7085 | 7.2 | 1.43 | 1.42 | 0.001 | 0.002 | 0.1 | 0.03 | 0.04 | 0.02 | 475 | 600 | 0 | 0 | 0 | 0 | 110 | 6 | 150 | 36 | 0 | 0 | 500 | 16.3
AA7085 | 7.15 | 1.75 | 1.45 | 0.04 | 0.04 | 0.12 | 0.06 | 0.06 | 0.02 | 470 | 60 | 0 | 0 | 0 | 0 | 120 | 24 | 0 | 0 | 0 | 0 | 584 | 13.4
AA7085 | 7.15 | 1.75 | 1.45 | 0.04 | 0.04 | 0.12 | 0.06 | 0.06 | 0.02 | 470 | 60 | 0 | 0 | 0 | 0 | 110 | 6 | 160 | 10 | 0 | 0 | 530 | 10.2
AA7085 | 7.15 | 1.75 | 1.45 | 0.04 | 0.04 | 0.12 | 0.06 | 0.06 | 0.02 | 470 | 60 | 0 | 0 | 0 | 0 | 200 | 0.08 | 120 | 24 | 0 | 0 | 510 | 12.9
AA7085 | 7.15 | 1.75 | 1.45 | 0.04 | 0.04 | 0.12 | 0.06 | 0.06 | 0.02 | 470 | 60 | 0 | 0 | 0 | 0 | 120 | 24 | 180 | 0.5 | 120 | 24 | 584 | 10.9
AA7085 | 7.1 | 1.1 | 1.6 | 0.04 | 0.04 | 0.14 | 0.06 | 0.08 | 0.06 | 470 | 60 | 0 | 0 | 0 | 0 | 120 | 16 | 0 | 0 | 0 | 0 | 578 | 8.2
AA7085 | 7.1 | 1.1 | 1.6 | 0.04 | 0.04 | 0.14 | 0.06 | 0.08 | 0.06 | 470 | 60 | 0 | 0 | 0 | 0 | 120 | 6 | 170 | 6 | 0 | 0 | 490 | 12.5
AA7050 | 6.63 | 2.34 | 2.25 | 0.02 | 0.083 | 0.16 | 0.03 | 0.099 | 0.1232 | 480 | 60 | 0 | 0 | 0 | 0 | 105 | 10 | 0 | 0 | 0 | 0 | 601 | 13.8
AA7050 | 6.63 | 2.34 | 2.25 | 0.02 | 0.083 | 0.16 | 0.03 | 0.099 | 0.1232 | 480 | 60 | 0 | 0 | 0 | 0 | 120 | 12 | 0 | 0 | 0 | 0 | 608 | 11.83
AA7050 | 6.63 | 2.34 | 2.25 | 0.02 | 0.083 | 0.16 | 0.03 | 0.099 | 0.1232 | 480 | 60 | 0 | 0 | 0 | 0 | 160 | 16 | 0 | 0 | 0 | 0 | 580 | 9.07
AA7050 | 6.63 | 2.34 | 2.25 | 0.02 | 0.083 | 0.16 | 0.03 | 0.099 | 0.1232 | 480 | 60 | 0 | 0 | 0 | 0 | 140 | 18 | 0 | 0 | 0 | 0 | 614 | 11.79
AA7150 | 6.63 | 2.47 | 2.24 | 0.03 | 0.05 | 0.12 | 0.027 | 0.054 | 0.028 | 460 | 60 | 480 | 60 | 0 | 0 | 120 | 24 | 0 | 0 | 0 | 0 | 625 | 10.5
AA7150 | 6.63 | 2.47 | 2.24 | 0.03 | 0.05 | 0.12 | 0.027 | 0.054 | 0.028 | 460 | 60 | 480 | 60 | 0 | 0 | 120 | 6 | 165 | 12 | 0 | 0 | 576.8 | 9.68
AA7150 | 6.63 | 2.47 | 2.24 | 0.03 | 0.05 | 0.12 | 0.027 | 0.054 | 0.028 | 460 | 60 | 480 | 60 | 0 | 0 | 120 | 24 | 190 | 0.5 | 120 | 24 | 625.5 | 10.32
AA7150 | 6.63 | 2.47 | 2.24 | 0.03 | 0.05 | 0.12 | 0.027 | 0.054 | 0.028 | 460 | 60 | 480 | 60 | 0 | 0 | 120 | 24 | 220 | 0.5 | 120 | 24 | 568.4 | 10.48
AA7150 | 6.63 | 2.47 | 2.24 | 0.03 | 0.05 | 0.12 | 0.027 | 0.054 | 0.028 | 460 | 60 | 480 | 60 | 0 | 0 | 120 | 24 | 190 | 1 | 120 | 24 | 623.6 | 9.56
AA7150 | 6.63 | 2.47 | 2.24 | 0.03 | 0.05 | 0.12 | 0.027 | 0.054 | 0.028 | 460 | 60 | 480 | 60 | 0 | 0 | 120 | 24 | 220 | 1 | 120 | 24 | 541.2 | 12.68
AA7150 | 6.63 | 2.47 | 2.24 | 0.03 | 0.05 | 0.12 | 0.027 | 0.054 | 0.028 | 480 | 120 | 0 | 0 | 0 | 0 | 120 | 24 | 190 | 2 | 120 | 24 | 582.1 | 8.8
AA7150 | 6.63 | 2.47 | 2.24 | 0.03 | 0.05 | 0.12 | 0.027 | 0.054 | 0.028 | 470 | 120 | 0 | 0 | 0 | 0 | 120 | 24 | 190 | 2 | 120 | 24 | 571.9 | 8.4
AA7150 | 6.63 | 2.47 | 2.24 | 0.03 | 0.05 | 0.12 | 0.027 | 0.054 | 0.028 | 460 | 120 | 0 | 0 | 0 | 0 | 120 | 24 | 190 | 2 | 120 | 24 | 567.7 | 7.5
AA7150 | 6.63 | 2.47 | 2.24 | 0.03 | 0.05 | 0.12 | 0.027 | 0.054 | 0.028 | 460 | 60 | 470 | 60 | 0 | 0 | 120 | 24 | 190 | 2 | 120 | 24 | 580 | 8.02
AA7150 | 6.63 | 2.47 | 2.24 | 0.03 | 0.05 | 0.12 | 0.027 | 0.054 | 0.028 | 460 | 60 | 480 | 60 | 0 | 0 | 120 | 24 | 190 | 2 | 120 | 24 | 587 | 8.56
AA7150 | 6.63 | 2.47 | 2.24 | 0.03 | 0.05 | 0.12 | 0.027 | 0.054 | 0.028 | 460 | 60 | 480 | 60 | 0 | 0 | 120 | 24 | 190 | 2 | 120 | 24 | 574.9 | 9.39
AA7150 | 6.63 | 2.47 | 2.24 | 0.03 | 0.05 | 0.12 | 0.027 | 0.054 | 0.028 | 460 | 60 | 490 | 60 | 0 | 0 | 120 | 24 | 190 | 2 | 120 | 24 | 569 | 4.84
AA7150 | 6.63 | 2.47 | 2.24 | 0.03 | 0.05 | 0.12 | 0.027 | 0.054 | 0.028 | 460 | 60 | 480 | 60 | 0 | 0 | 120 | 24 | 220 | 2 | 120 | 24 | 521.1 | 13.6
AA7150 | 6.63 | 2.47 | 2.24 | 0.03 | 0.05 | 0.12 | 0.027 | 0.054 | 0.028 | 460 | 60 | 480 | 60 | 0 | 0 | 120 | 24 | 190 | 4 | 120 | 24 | 530.8 | 8.52
AA7150 | 6.63 | 2.47 | 2.24 | 0.03 | 0.05 | 0.12 | 0.027 | 0.054 | 0.028 | 460 | 60 | 480 | 60 | 0 | 0 | 120 | 24 | 220 | 4 | 120 | 24 | 395.5 | 11.72
AA7050 | 6.62 | 2.24 | 2.22 | 0.02 | 0.05 | 0.14 | 0.04 | 0.09 | 0.17 | 450 | 60 | 485 | 60 | 0 | 0 | 120 | 8 | 160 | 4 | 0 | 0 | 642 | 11.3
AA7050 | 6.62 | 2.24 | 2.22 | 0.02 | 0.05 | 0.14 | 0.04 | 0.09 | 0.17 | 450 | 60 | 495 | 60 | 0 | 0 | 120 | 8 | 160 | 4 | 0 | 0 | 664 | 13.1
AA7050 | 6.62 | 2.24 | 2.22 | 0.02 | 0.05 | 0.14 | 0.04 | 0.09 | 0.17 | 450 | 60 | 485 | 60 | 0 | 0 | 120 | 8 | 160 | 8 | 0 | 0 | 622 | 11.5
AA7050 | 6.62 | 2.24 | 2.22 | 0.02 | 0.05 | 0.14 | 0.04 | 0.09 | 0.17 | 450 | 60 | 495 | 60 | 0 | 0 | 120 | 8 | 160 | 8 | 0 | 0 | 638 | 13.43
AA7050 | 6.62 | 2.24 | 2.22 | 0.02 | 0.05 | 0.14 | 0.04 | 0.09 | 0.17 | 450 | 60 | 485 | 60 | 0 | 0 | 120 | 8 | 160 | 10 | 0 | 0 | 600 | 11.8
AA7050 | 6.62 | 2.24 | 2.22 | 0.02 | 0.05 | 0.14 | 0.04 | 0.09 | 0.17 | 450 | 60 | 495 | 60 | 0 | 0 | 120 | 8 | 160 | 14 | 0 | 0 | 627 | 13.5
AA7050 | 6.62 | 2.24 | 2.22 | 0.02 | 0.05 | 0.14 | 0.04 | 0.09 | 0.17 | 450 | 60 | 485 | 60 | 0 | 0 | 120 | 8 | 160 | 17 | 0 | 0 | 581 | 11.9
AA7050 | 6.62 | 2.24 | 2.22 | 0.02 | 0.05 | 0.14 | 0.04 | 0.09 | 0.17 | 450 | 60 | 495 | 60 | 0 | 0 | 120 | 8 | 160 | 17 | 0 | 0 | 623 | 13.6
AA7050 | 6.62 | 2.24 | 2.22 | 0.02 | 0.05 | 0.14 | 0.04 | 0.09 | 0.17 | 450 | 60 | 485 | 60 | 0 | 0 | 120 | 8 | 160 | 20 | 0 | 0 | 576 | 12.1
AA7050 | 6.62 | 2.24 | 2.22 | 0.02 | 0.05 | 0.14 | 0.04 | 0.09 | 0.17 | 450 | 60 | 495 | 60 | 0 | 0 | 120 | 8 | 160 | 20 | 0 | 0 | 589 | 14
AA7050 | 6.62 | 2.24 | 2.22 | 0.02 | 0.05 | 0.14 | 0.04 | 0.09 | 0.17 | 450 | 60 | 485 | 60 | 0 | 0 | 120 | 8 | 160 | 24 | 0 | 0 | 560 | 12.6
AA7050 | 6.62 | 2.24 | 2.22 | 0.02 | 0.05 | 0.14 | 0.04 | 0.09 | 0.17 | 450 | 60 | 495 | 60 | 0 | 0 | 120 | 8 | 160 | 24 | 0 | 0 | 589 | 14.2
AA7050 | 6.62 | 2.24 | 2.22 | 0.02 | 0.05 | 0.14 | 0.04 | 0.09 | 0.17 | 450 | 60 | 485 | 60 | 0 | 0 | 120 | 8 | 160 | 28 | 0 | 0 | 526 | 12.6
AA7050 | 6.62 | 2.24 | 2.22 | 0.02 | 0.05 | 0.14 | 0.04 | 0.09 | 0.17 | 450 | 60 | 495 | 60 | 0 | 0 | 120 | 8 | 160 | 28 | 0 | 0 | 569.4 | 13.9
AA7050 | 6.62 | 2.24 | 2.22 | 0.02 | 0.05 | 0.14 | 0.04 | 0.09 | 0.17 | 450 | 60 | 485 | 60 | 0 | 0 | 120 | 8 | 160 | 32 | 0 | 0 | 540 | 12.5
AA7050 | 6.62 | 2.24 | 2.22 | 0.02 | 0.05 | 0.14 | 0.04 | 0.09 | 0.17 | 450 | 60 | 495 | 60 | 0 | 0 | 120 | 8 | 160 | 32 | 0 | 0 | 566 | 13.4
AA7050 | 6.62 | 2.24 | 2.22 | 0.02 | 0.05 | 0.14 | 0.04 | 0.09 | 0.17 | 450 | 60 | 485 | 60 | 0 | 0 | 120 | 8 | 160 | 36 | 0 | 0 | 517 | 12
AA7050 | 6.62 | 2.24 | 2.22 | 0.02 | 0.05 | 0.14 | 0.04 | 0.09 | 0.17 | 450 | 60 | 495 | 60 | 0 | 0 | 120 | 8 | 160 | 36 | 0 | 0 | 559 | 13
AA7050 | 6.5 | 2.2 | 2.4 | 0.02 | 0.05 | 0.1 | 0.04 | 0.07 | 0.02 | 470 | 60 | 477 | 180 | 0 | 0 | 120 | 6 | 175 | 8 | 0 | 0 | 549 | 10.7
AA7050 | 6.5 | 2.2 | 2.4 | 0.02 | 0.05 | 0.12 | 0.04 | 0.07 | 0.02 | 470 | 60 | 477 | 180 | 0 | 0 | 120 | 6 | 175 | 8 | 0 | 0 | 549 | 10.7
AA7050 | 6.5 | 2.2 | 2.4 | 0.02 | 0.05 | 0.1 | 0.04 | 0.07 | 0.02 | 470 | 60 | 477 | 180 | 0 | 0 | 100 | 24 | 175 | 3 | 80 | 34 | 603 | 10.8
AA7050 | 6.5 | 2.2 | 2.4 | 0.02 | 0.05 | 0.12 | 0.04 | 0.07 | 0.02 | 470 | 60 | 477 | 180 | 0 | 0 | 100 | 24 | 175 | 3 | 80 | 34 | 607 | 10.8
AA7050 | 6.5 | 2.2 | 2.4 | 0.02 | 0.05 | 0.12 | 0.04 | 0.07 | 0.02 | 470 | 60 | 477 | 180 | 0 | 0 | 100 | 24 | 175 | 3 | 65 | 58 | 627 | 11.3
AA7150 | 6.5 | 2.2 | 2.3 | 0.05 | 0.1 | 0.05 | 0.05 | 0.075 | 0.05 | 470 | 60 | 0 | 0 | 0 | 0 | 120 | 24 | 175 | 1 | 120 | 24 | 608 | 10.9
AA7150 | 6.5 | 2.2 | 2.3 | 0.05 | 0.1 | 0.05 | 0.05 | 0.075 | 0.05 | 470 | 60 | 0 | 0 | 0 | 0 | 120 | 24 | 185 | 1 | 120 | 24 | 623 | 11.2
AA7150 | 6.5 | 2.2 | 2.3 | 0.05 | 0.1 | 0.05 | 0.05 | 0.075 | 0.05 | 470 | 60 | 0 | 0 | 0 | 0 | 120 | 24 | 195 | 1 | 120 | 24 | 599 | 10.6
AA7050 | 6.48 | 2.18 | 2.2 | 0.01 | 0.02 | 0.11 | 0.03 | 0.08 | 0.05 | 471 | 240 | 0 | 0 | 0 | 0 | 120 | 12 | 0 | 0 | 0 | 0 | 572 | 17.1
AA7050 | 6.48 | 2.18 | 2.2 | 0.01 | 0.02 | 0.11 | 0.03 | 0.08 | 0.05 | 471 | 240 | 0 | 0 | 0 | 0 | 120 | 24 | 0 | 0 | 0 | 0 | 581 | 16.2
AA7050 | 6.48 | 2.18 | 2.2 | 0.01 | 0.02 | 0.11 | 0.03 | 0.08 | 0.05 | 471 | 240 | 0 | 0 | 0 | 0 | 120 | 36 | 0 | 0 | 0 | 0 | 578 | 15.3
AA7050 | 6.48 | 2.18 | 2.2 | 0.01 | 0.02 | 0.11 | 0.03 | 0.08 | 0.05 | 471 | 240 | 0 | 0 | 0 | 0 | 120 | 36 | 177 | 4 | 0 | 0 | 560 | 12.3
AA7050 | 6.48 | 2.18 | 2.2 | 0.01 | 0.02 | 0.11 | 0.03 | 0.08 | 0.05 | 471 | 240 | 0 | 0 | 0 | 0 | 120 | 36 | 177 | 8 | 0 | 0 | 518 | 13.4
AA7050 | 6.48 | 2.18 | 2.2 | 0.01 | 0.02 | 0.11 | 0.03 | 0.08 | 0.05 | 471 | 240 | 0 | 0 | 0 | 0 | 120 | 36 | 177 | 12 | 0 | 0 | 502 | 13.6
AA7050 | 6.48 | 2.18 | 2.2 | 0.01 | 0.02 | 0.11 | 0.03 | 0.08 | 0.05 | 471 | 240 | 0 | 0 | 0 | 0 | 120 | 36 | 177 | 16 | 0 | 0 | 475 | 13.8
AA7050 | 6.43 | 2.26 | 2.02 | 0.02 | 0.05 | 0.13 | 0.03 | 0.11 | 0.07 | 470 | 60 | 0 | 0 | 0 | 0 | 120 | 24 | 0 | 0 | 0 | 0 | 611 | 14.1
AA7050 | 6.43 | 2.26 | 2.02 | 0.02 | 0.05 | 0.13 | 0.03 | 0.11 | 0.07 | 450 | 60 | 0 | 0 | 0 | 0 | 120 | 24 | 0 | 0 | 0 | 0 | 600 | 14.4
AA7050 | 6.43 | 2.26 | 2.02 | 0.02 | 0.05 | 0.13 | 0.03 | 0.11 | 0.07 | 490 | 60 | 0 | 0 | 0 | 0 | 120 | 24 | 0 | 0 | 0 | 0 | 592 | 14.3
AA7050 | 6.43 | 2.26 | 2.02 | 0.02 | 0.05 | 0.13 | 0.03 | 0.11 | 0.07 | 520 | 60 | 0 | 0 | 0 | 0 | 120 | 24 | 0 | 0 | 0 | 0 | 554 | 14.2
AA7050 | 6.43 | 2.26 | 2.02 | 0.02 | 0.05 | 0.13 | 0.03 | 0.11 | 0.07 | 430 | 60 | 0 | 0 | 0 | 0 | 120 | 24 | 0 | 0 | 0 | 0 | 540 | 14.9
AA7050 | 6.41 | 2.13 | 2.32 | 0.02 | 0.002 | 0.08 | 0.018 | 0.037 | 0.052 | 477 | 60 | 0 | 0 | 0 | 0 | 120 | 12 | 0 | 0 | 0 | 0 | 578 | 13.6
AA7050 | 6.41 | 2.13 | 2.32 | 0.02 | 0.002 | 0.08 | 0.018 | 0.037 | 0.052 | 477 | 60 | 0 | 0 | 0 | 0 | 120 | 16 | 0 | 0 | 0 | 0 | 585 | 13.3
AA7050 | 6.41 | 2.13 | 2.32 | 0.02 | 0.002 | 0.08 | 0.018 | 0.037 | 0.052 | 477 | 60 | 0 | 0 | 0 | 0 | 120 | 20 | 0 | 0 | 0 | 0 | 596 | 13.1
AA7050 | 6.41 | 2.13 | 2.32 | 0.02 | 0.002 | 0.08 | 0.018 | 0.037 | 0.052 | 477 | 60 | 0 | 0 | 0 | 0 | 120 | 24 | 0 | 0 | 0 | 0 | 606 | 12.8
AA7050 | 6.41 | 2.13 | 2.32 | 0.02 | 0.002 | 0.08 | 0.018 | 0.037 | 0.052 | 477 | 60 | 0 | 0 | 0 | 0 | 120 | 28 | 0 | 0 | 0 | 0 | 603 | 12.1
AA7050 | 6.41 | 2.13 | 2.32 | 0.02 | 0.002 | 0.08 | 0.018 | 0.037 | 0.052 | 477 | 60 | 0 | 0 | 0 | 0 | 120 | 6 | 177 | 8 | 0 | 0 | 548 | 13.8
AA7050 | 6.41 | 2.13 | 2.32 | 0.02 | 0.002 | 0.08 | 0.018 | 0.037 | 0.052 | 477 | 60 | 0 | 0 | 0 | 0 | 120 | 6 | 177 | 12 | 0 | 0 | 540 | 14.5
AA7050 | 6.41 | 2.13 | 2.32 | 0.02 | 0.002 | 0.08 | 0.018 | 0.037 | 0.052 | 477 | 60 | 0 | 0 | 0 | 0 | 120 | 6 | 177 | 16 | 0 | 0 | 547 | 14.7
AA7050 | 6.4 | 2.1 | 2.1 | 0.02 | 0.05 | 0.1 | 0.03 | 0.075 | 0.06 | 475 | 60 | 0 | 0 | 0 | 0 | 120 | 24 | 0 | 0 | 0 | 0 | 568.3 | 8.6
AA7050 | 6.4 | 2.2 | 2.2 | 0.02 | 0.05 | 0.1 | 0.03 | 0.075 | 0.06 | 460 | 120 | 480 | 120 | 0 | 0 | 120 | 24 | 163 | 15 | 0 | 0 | 581 | 10.9
AA7050 | 6.4 | 2.2 | 2.2 | 0.02 | 0.05 | 0.1 | 0.03 | 0.075 | 0.06 | 460 | 120 | 480 | 120 | 0 | 0 | 120 | 24 | 163 | 24 | 0 | 0 | 554 | 11.4
AA7050 | 6.4 | 2.2 | 2.2 | 0.02 | 0.05 | 0.1 | 0.03 | 0.075 | 0.06 | 460 | 120 | 480 | 120 | 0 | 0 | 120 | 24 | 163 | 27 | 0 | 0 | 534 | 11.7
AA7050 | 6.4 | 2.2 | 2.2 | 0.02 | 0.05 | 0.1 | 0.03 | 0.075 | 0.06 | 460 | 120 | 480 | 120 | 0 | 0 | 120 | 24 | 163 | 30 | 0 | 0 | 500 | 12.6
AA7050 | 6.4 | 2.1 | 2.1 | 0.02 | 0.05 | 0.1 | 0.03 | 0.075 | 0.06 | 475 | 60 | 0 | 0 | 0 | 0 | 120 | 0.5 | 65 | 240 | 0 | 0 | 561.9 | 11.7
AA7050 | 6.4 | 2.1 | 2.1 | 0.02 | 0.05 | 0.1 | 0.03 | 0.075 | 0.06 | 475 | 60 | 0 | 0 | 0 | 0 | 120 | 0.5 | 65 | 240 | 120 | 12 | 578.9 | 10.5
AA7150 | 6.4 | 2.34 | 2.13 | 0.01 | 0.01 | 0.11 | 0.06 | 0.01 | 0.02 | 475 | 120 | 0 | 0 | 0 | 0 | 120 | 4 | 0 | 0 | 0 | 0 | 558 | 9.6
AA7150 | 6.4 | 2.34 | 2.13 | 0.01 | 0.01 | 0.11 | 0.06 | 0.01 | 0.02 | 475 | 120 | 0 | 0 | 0 | 0 | 120 | 24 | 0 | 0 | 0 | 0 | 589 | 8.1
AA7150 | 6.4 | 2.34 | 2.13 | 0.01 | 0.01 | 0.11 | 0.06 | 0.01 | 0.02 | 475 | 120 | 0 | 0 | 0 | 0 | 120 | 24 | 180 | 1.66 | 120 | 24 | 609 | 6.4
AA7150 | 6.4 | 2.34 | 2.13 | 0.01 | 0.01 | 0.11 | 0.06 | 0.01 | 0.02 | 475 | 120 | 0 | 0 | 0 | 0 | 120 | 24 | 180 | 2.3 | 120 | 24 | 593 | 7.3
AA7150 | 6.4 | 2.34 | 2.13 | 0.01 | 0.01 | 0.11 | 0.06 | 0.01 | 0.02 | 475 | 120 | 0 | 0 | 0 | 0 | 120 | 24 | 180 | 3 | 120 | 24 | 595 | 8.2
AA7150 | 6.4 | 2.34 | 2.13 | 0.01 | 0.01 | 0.11 | 0.06 | 0.01 | 0.02 | 475 | 120 | 0 | 0 | 0 | 0 | 120 | 24 | 170 | 3.5 | 120 | 24 | 614 | 6.5
AA7150 | 6.4 | 2.34 | 2.13 | 0.01 | 0.01 | 0.11 | 0.06 | 0.01 | 0.02 | 475 | 120 | 0 | 0 | 0 | 0 | 120 | 24 | 170 | 4 | 120 | 24 | 592 | 7.4
AA7150 | 6.4 | 2.34 | 2.13 | 0.01 | 0.01 | 0.11 | 0.06 | 0.01 | 0.02 | 475 | 120 | 0 | 0 | 0 | 0 | 120 | 24 | 180 | 4 | 120 | 24 | 576 | 8.4
AA7150 | 6.4 | 2.34 | 2.13 | 0.01 | 0.01 | 0.11 | 0.06 | 0.01 | 0.02 | 475 | 120 | 0 | 0 | 0 | 0 | 120 | 24 | 170 | 5 | 120 | 24 | 591 | 8.1
AA7150 | 6.4 | 2.34 | 2.13 | 0.01 | 0.01 | 0.11 | 0.06 | 0.01 | 0.02 | 475 | 120 | 0 | 0 | 0 | 0 | 120 | 24 | 170 | 8.3 | 120 | 24 | 555 | 9.6
AA7150 | 6.4 | 2.34 | 2.13 | 0.01 | 0.01 | 0.11 | 0.06 | 0.01 | 0.02 | 475 | 120 | 0 | 0 | 0 | 0 | 120 | 24 | 170 | 10 | 120 | 24 | 531 | 10.3
AA7150 | 6.33 | 2.35 | 2.39 | 0.04 | 0.05 | 0.12 | 0.06 | 0.075 | 0.05 | 475 | 120 | 0 | 0 | 0 | 0 | 120 | 12 | 0 | 0 | 0 | 0 | 617 | 12.6
AA7150 | 6.33 | 2.35 | 2.39 | 0.04 | 0.05 | 0.12 | 0.06 | 0.075 | 0.05 | 475 | 120 | 0 | 0 | 0 | 0 | 140 | 12 | 0 | 0 | 0 | 0 | 625 | 12.8
AA7150 | 6.33 | 2.35 | 2.39 | 0.04 | 0.05 | 0.12 | 0.06 | 0.075 | 0.05 | 475 | 120 | 0 | 0 | 0 | 0 | 140 | 18 | 0 | 0 | 0 | 0 | 621 | 11.2
AA7150 | 6.33 | 2.35 | 2.39 | 0.04 | 0.05 | 0.12 | 0.06 | 0.075 | 0.05 | 475 | 120 | 0 | 0 | 0 | 0 | 120 | 20 | 0 | 0 | 0 | 0 | 622 | 14.1
AA7150 | 6.33 | 2.35 | 2.39 | 0.04 | 0.05 | 0.12 | 0.06 | 0.075 | 0.05 | 475 | 120 | 0 | 0 | 0 | 0 | 120 | 24 | 0 | 0 | 0 | 0 | 650 | 13.5
AA7150 | 6.33 | 2.35 | 2.39 | 0.04 | 0.05 | 0.12 | 0.06 | 0.075 | 0.05 | 475 | 120 | 0 | 0 | 0 | 0 | 120 | 24 | 0 | 0 | 0 | 0 | 645 | 12.9
AA7150 | 6.33 | 2.35 | 2.39 | 0.04 | 0.05 | 0.12 | 0.06 | 0.075 | 0.05 | 460 | 120 | 0 | 0 | 0 | 0 | 120 | 24 | 0 | 0 | 0 | 0 | 645 | 13
AA7150 | 6.33 | 2.35 | 2.39 | 0.04 | 0.05 | 0.12 | 0.06 | 0.075 | 0.05 | 450 | 120 | 0 | 0 | 0 | 0 | 120 | 24 | 0 | 0 | 0 | 0 | 640 | 13.5
AA7150 | 6.33 | 2.35 | 2.39 | 0.04 | 0.05 | 0.12 | 0.06 | 0.075 | 0.05 | 470 | 120 | 0 | 0 | 0 | 0 | 120 | 24 | 0 | 0 | 0 | 0 | 639 | 13.4
AA7150 | 6.33 | 2.35 | 2.39 | 0.04 | 0.05 | 0.12 | 0.06 | 0.075 | 0.05 | 480 | 120 | 0 | 0 | 0 | 0 | 120 | 24 | 0 | 0 | 0 | 0 | 635 | 13.9
AA7150 | 6.33 | 2.35 | 2.39 | 0.04 | 0.05 | 0.12 | 0.06 | 0.075 | 0.05 | 475 | 120 | 0 | 0 | 0 | 0 | 120 | 24 | 0 | 0 | 0 | 0 | 624 | 14.1
AA7150 | 6.33 | 2.35 | 2.39 | 0.04 | 0.05 | 0.12 | 0.06 | 0.075 | 0.05 | 475 | 120 | 0 | 0 | 0 | 0 | 120 | 24 | 0 | 0 | 0 | 0 | 625 | 14
AA7150 | 6.33 | 2.35 | 2.39 | 0.04 | 0.05 | 0.12 | 0.06 | 0.075 | 0.05 | 475 | 120 | 0 | 0 | 0 | 0 | 140 | 24 | 0 | 0 | 0 | 0 | 612 | 12.7
AA7150 | 6.33 | 2.35 | 2.39 | 0.04 | 0.05 | 0.12 | 0.06 | 0.075 | 0.05 | 475 | 120 | 0 | 0 | 0 | 0 | 120 | 28 | 0 | 0 | 0 | 0 | 623 | 14.8
AA7150 | 6.33 | 2.35 | 2.39 | 0.04 | 0.05 | 0.12 | 0.06 | 0.075 | 0.05 | 475 | 120 | 0 | 0 | 0 | 0 | 120 | 48 | 0 | 0 | 0 | 0 | 626 | 10.8
AA7150 | 6.33 | 2.35 | 2.39 | 0.04 | 0.05 | 0.12 | 0.06 | 0.075 | 0.05 | 475 | 120 | 0 | 0 | 0 | 0 | 140 | 48 | 0 | 0 | 0 | 0 | 614 | 11.2
AA7150 | 6.33 | 2.35 | 2.39 | 0.04 | 0.05 | 0.12 | 0.06 | 0.075 | 0.05 | 475 | 120 | 0 | 0 | 0 | 0 | 100 | 4 | 150 | 6 | 0 | 0 | 620 | 13.2
AA7150 | 6.33 | 2.35 | 2.39 | 0.04 | 0.05 | 0.12 | 0.06 | 0.075 | 0.05 | 475 | 120 | 0 | 0 | 0 | 0 | 120 | 12 | 160 | 6 | 0 | 0 | 619 | 12.8
AA7150 | 6.33 | 2.35 | 2.39 | 0.04 | 0.05 | 0.12 | 0.06 | 0.075 | 0.05 | 475 | 120 | 0 | 0 | 0 | 0 | 110 | 8 | 170 | 6 | 0 | 0 | 590 | 13.1
AA7150 | 6.33 | 2.35 | 2.39 | 0.04 | 0.05 | 0.12 | 0.06 | 0.075 | 0.05 | 475 | 120 | 0 | 0 | 0 | 0 | 110 | 12 | 150 | 12 | 0 | 0 | 623 | 12.5
AA7150 | 6.33 | 2.35 | 2.39 | 0.04 | 0.05 | 0.12 | 0.06 | 0.075 | 0.05 | 475 | 120 | 0 | 0 | 0 | 0 | 100 | 8 | 160 | 12 | 0 | 0 | 582 | 12.8
AA7150 | 6.33 | 2.35 | 2.39 | 0.04 | 0.05 | 0.12 | 0.06 | 0.075 | 0.05 | 475 | 120 | 0 | 0 | 0 | 0 | 120 | 4 | 170 | 12 | 0 | 0 | 553 | 13.8
AA7150 | 6.33 | 2.35 | 2.39 | 0.04 | 0.05 | 0.12 | 0.06 | 0.075 | 0.05 | 475 | 120 | 0 | 0 | 0 | 0 | 120 | 8 | 150 | 24 | 0 | 0 | 606 | 13.9
AA7150 | 6.33 | 2.35 | 2.39 | 0.04 | 0.05 | 0.12 | 0.06 | 0.075 | 0.05 | 475 | 120 | 0 | 0 | 0 | 0 | 110 | 4 | 160 | 24 | 0 | 0 | 566 | 14.4
AA7150 | 6.33 | 2.35 | 2.39 | 0.04 | 0.05 | 0.12 | 0.06 | 0.075 | 0.05 | 475 | 120 | 0 | 0 | 0 | 0 | 100 | 12 | 170 | 24 | 0 | 0 | 515 | 14
AA7150 | 6.33 | 2.35 | 2.39 | 0.04 | 0.05 | 0.12 | 0.06 | 0.075 | 0.05 | 475 | 120 | 0 | 0 | 0 | 0 | 120 | 8 | 160 | 28 | 0 | 0 | 570 | 11.5
AA7150 | 6.33 | 2.35 | 2.39 | 0.04 | 0.05 | 0.12 | 0.06 | 0.075 | 0.05 | 475 | 120 | 0 | 0 | 0 | 0 | 110 | 16 | 185 | 0 | 120 | 24 | 625 | 16.2
AA7150 | 6.33 | 2.35 | 2.39 | 0.04 | 0.05 | 0.12 | 0.06 | 0.075 | 0.05 | 475 | 120 | 0 | 0 | 0 | 0 | 110 | 16 | 190 | 0 | 120 | 24 | 624 | 15.9
AA7150 | 6.33 | 2.35 | 2.39 | 0.04 | 0.05 | 0.12 | 0.06 | 0.075 | 0.05 | 475 | 120 | 0 | 0 | 0 | 0 | 110 | 16 | 185 | 0.5 | 120 | 24 | 631 | 13.4
AA7150 | 6.33 | 2.35 | 2.39 | 0.04 | 0.05 | 0.12 | 0.06 | 0.075 | 0.05 | 475 | 120 | 0 | 0 | 0 | 0 | 110 | 16 | 190 | 0.5 | 120 | 24 | 625 | 13.8
AA7150 | 6.33 | 2.35 | 2.39 | 0.04 | 0.05 | 0.12 | 0.06 | 0.075 | 0.05 | 475 | 120 | 0 | 0 | 0 | 0 | 110 | 16 | 185 | 1 | 120 | 24 | 626 | 12.8
AA7150 | 6.33 | 2.35 | 2.39 | 0.04 | 0.05 | 0.12 | 0.06 | 0.075 | 0.05 | 475 | 120 | 0 | 0 | 0 | 0 | 110 | 16 | 190 | 1 | 120 | 24 | 615 | 13.8
AA7150 | 6.33 | 2.35 | 2.39 | 0.04 | 0.05 | 0.12 | 0.06 | 0.075 | 0.05 | 475 | 120 | 0 | 0 | 0 | 0 | 110 | 16 | 185 | 1.5 | 120 | 24 | 616 | 13.6
AA7150 | 6.33 | 2.35 | 2.39 | 0.04 | 0.05 | 0.12 | 0.06 | 0.075 | 0.05 | 475 | 120 | 0 | 0 | 0 | 0 | 110 | 16 | 190 | 1.5 | 120 | 24 | 595 | 13.7
AA7150 | 6.33 | 2.35 | 2.39 | 0.04 | 0.05 | 0.12 | 0.06 | 0.075 | 0.05 | 475 | 120 | 0 | 0 | 0 | 0 | 110 | 16 | 185 | 2 | 120 | 24 | 605 | 11.2
AA7150 | 6.33 | 2.35 | 2.39 | 0.04 | 0.05 | 0.12 | 0.06 | 0.075 | 0.05 | 475 | 120 | 0 | 0 | 0 | 0 | 110 | 16 | 190 | 2 | 120 | 24 | 590 | 12.5
AA7150 | 6.33 | 2.35 | 2.39 | 0.04 | 0.05 | 0.12 | 0.06 | 0.075 | 0.05 | 475 | 120 | 0 | 0 | 0 | 0 | 110 | 16 | 190 | 2 | 120 | 24 | 595 | 12.5
AA7150 | 6.33 | 2.35 | 2.39 | 0.04 | 0.05 | 0.12 | 0.06 | 0.075 | 0.05 | 475 | 120 | 0 | 0 | 0 | 0 | 110 | 16 | 185 | 2.5 | 120 | 24 | 591 | 12.6
AA7150 | 6.33 | 2.35 | 2.39 | 0.04 | 0.05 | 0.12 | 0.06 | 0.075 | 0.05 | 475 | 120 | 0 | 0 | 0 | 0 | 110 | 16 | 190 | 2.5 | 120 | 24 | 558 | 14.7
AA7150 | 6.33 | 2.35 | 2.39 | 0.04 | 0.05 | 0.12 | 0.06 | 0.075 | 0.05 | 475 | 120 | 0 | 0 | 0 | 0 | 110 | 16 | 185 | 3 | 120 | 24 | 581 | 12.8
AA7150 | 6.33 | 2.35 | 2.39 | 0.04 | 0.05 | 0.12 | 0.06 | 0.075 | 0.05 | 475 | 120 | 0 | 0 | 0 | 0 | 110 | 16 | 190 | 3 | 120 | 24 | 538 | 13.3
AA7150 | 6.33 | 2.35 | 2.39 | 0.04 | 0.05 | 0.12 | 0.06 | 0.075 | 0.05 | 475 | 120 | 0 | 0 | 0 | 0 | 110 | 16 | 185 | 3.5 | 120 | 24 | 569 | 14.5
AA7050 | 6.31 | 2.12 | 2.14 | 0.001 | 0.05 | 0.1 | 0.052 | 0.01 | 0.01 | 477 | 60 | 0 | 0 | 0 | 0 | 121 | 4 | 177 | 6 | 0 | 0 | 478 | 10.5
AA7050 | 6.31 | 2.12 | 2.14 | 0.001 | 0.05 | 0.1 | 0.052 | 0.01 | 0.01 | 477 | 60 | 0 | 0 | 0 | 0 | 120 | 0.5 | 65 | 240 | 120 | 24 | 640 | 11.7
AA7150 | 6.3 | 2.4 | 2.2 | 0.04 | 0.05 | 0.13 | 0.06 | 0.075 | 0.05 | 470 | 120 | 0 | 0 | 0 | 0 | 100 | 1 | 0 | 0 | 0 | 0 | 518 | 12.4
AA7150 | 6.3 | 2.4 | 2.2 | 0.04 | 0.05 | 0.13 | 0.06 | 0.075 | 0.05 | 470 | 120 | 0 | 0 | 0 | 0 | 120 | 1 | 0 | 0 | 0 | 0 | 632 | 17
AA7150 | 6.3 | 2.4 | 2.2 | 0.04 | 0.05 | 0.13 | 0.06 | 0.075 | 0.05 | 470 | 120 | 0 | 0 | 0 | 0 | 140 | 1 | 0 | 0 | 0 | 0 | 597.8 | 14
AA7150 | 6.3 | 2.4 | 2.2 | 0.04 | 0.05 | 0.13 | 0.06 | 0.075 | 0.05 | 470 | 120 | 0 | 0 | 0 | 0 | 160 | 1 | 0 | 0 | 0 | 0 | 601 | 12.3
AA7150 | 6.3 | 2.4 | 2.2 | 0.04 | 0.05 | 0.13 | 0.06 | 0.075 | 0.05 | 470 | 120 | 0 | 0 | 0 | 0 | 160 | 6 | 0 | 0 | 0 | 0 | 598 | 12.5
AA7150 | 6.3 | 2.4 | 2.2 | 0.04 | 0.05 | 0.13 | 0.06 | 0.075 | 0.05 | 470 | 120 | 0 | 0 | 0 | 0 | 100 | 8 | 0 | 0 | 0 | 0 | 548 | 13.7
AA7150 | 6.3 | 2.4 | 2.2 | 0.04 | 0.05 | 0.13 | 0.06 | 0.075 | 0.05 | 470 | 120 | 0 | 0 | 0 | 0 | 120 | 8 | 0 | 0 | 0 | 0 | 607 | 16
AA7150 | 6.3 | 2.4 | 2.2 | 0.04 | 0.05 | 0.13 | 0.06 | 0.075 | 0.05 | 470 | 120 | 0 | 0 | 0 | 0 | 140 | 8 | 0 | 0 | 0 | 0 | 608.6 | 14.2
AA7150 | 6.3 | 2.4 | 2.2 | 0.04 | 0.05 | 0.13 | 0.06 | 0.075 | 0.05 | 470 | 120 | 0 | 0 | 0 | 0 | 160 | 8 | 0 | 0 | 0 | 0 | 598 | 13.5
AA7150 | 6.3 | 2.4 | 2.2 | 0.04 | 0.05 | 0.13 | 0.06 | 0.075 | 0.05 | 470 | 120 | 0 | 0 | 0 | 0 | 160 | 10 | 0 | 0 | 0 | 0 | 571 | 13
AA7150 | 6.3 | 2.4 | 2.2 | 0.04 | 0.05 | 0.13 | 0.06 | 0.075 | 0.05 | 470 | 120 | 0 | 0 | 0 | 0 | 100 | 12 | 0 | 0 | 0 | 0 | 544 | 13.8
AA7150 | 6.3 | 2.4 | 2.2 | 0.04 | 0.05 | 0.13 | 0.06 | 0.075 | 0.05 | 470 | 120 | 0 | 0 | 0 | 0 | 120 | 12 | 0 | 0 | 0 | 0 | 609 | 16.5
AA7150 | 6.3 | 2.4 | 2.2 | 0.04 | 0.05 | 0.13 | 0.06 | 0.075 | 0.05 | 470 | 120 | 0 | 0 | 0 | 0 | 140 | 12 | 0 | 0 | 0 | 0 | 593.8 | 13.2
AA7150 | 6.3 | 2.4 | 2.2 | 0.04 | 0.05 | 0.13 | 0.06 | 0.075 | 0.05 | 470 | 120 | 0 | 0 | 0 | 0 | 160 | 12 | 0 | 0 | 0 | 0 | 567 | 13.3
AA7150 | 6.3 | 2.4 | 2.2 | 0.04 | 0.05 | 0.13 | 0.06 | 0.075 | 0.05 | 470 | 120 | 0 | 0 | 0 | 0 | 160 | 14 | 0 | 0 | 0 | 0 | 561 | 12.7
AA7150 | 6.3 | 2.4 | 2.2 | 0.04 | 0.05 | 0.13 | 0.06 | 0.075 | 0.05 | 470 | 120 | 0 | 0 | 0 | 0 | 140 | 16 | 0 | 0 | 0 | 0 | 608.6 | 12.4
AA7150 | 6.3 | 2.4 | 2.2 | 0.04 | 0.05 | 0.13 | 0.06 | 0.075 | 0.05 | 470 | 120 | 0 | 0 | 0 | 0 | 160 | 18 | 0 | 0 | 0 | 0 | 567 | 13.8
AA7150 | 6.3 | 2.4 | 2.2 | 0.04 | 0.05 | 0.13 | 0.06 | 0.075 | 0.05 | 470 | 120 | 0 | 0 | 0 | 0 | 100 | 24 | 0 | 0 | 0 | 0 | 558 | 15.3
AA7150 | 6.3 | 2.4 | 2.2 | 0.04 | 0.05 | 0.13 | 0.06 | 0.075 | 0.05 | 470 | 120 | 0 | 0 | 0 | 0 | 120 | 24 | 0 | 0 | 0 | 0 | 601 | 16.5
AA7150 | 6.3 | 2.4 | 2.2 | 0.04 | 0.05 | 0.13 | 0.06 | 0.075 | 0.05 | 470 | 120 | 0 | 0 | 0 | 0 | 140 | 24 | 0 | 0 | 0 | 0 | 609.3 | 13.6
AA7150 | 6.3 | 2.4 | 2.2 | 0.04 | 0.05 | 0.13 | 0.06 | 0.075 | 0.05 | 470 | 120 | 0 | 0 | 0 | 0 | 160 | 24 | 0 | 0 | 0 | 0 | 521 | 14.5
AA7150 | 6.3 | 2.4 | 2.2 | 0.04 | 0.05 | 0.13 | 0.06 | 0.075 | 0.05 | 470 | 120 | 0 | 0 | 0 | 0 | 100 | 36 | 0 | 0 | 0 | 0 | 560 | 15.1
AA7150 | 6.3 | 2.4 | 2.2 | 0.04 | 0.05 | 0.13 | 0.06 | 0.075 | 0.05 | 470 | 120 | 0 | 0 | 0 | 0 | 120 | 36 | 0 | 0 | 0 | 0 | 606 | 15.2
AA7150 | 6.3 | 2.4 | 2.2 | 0.04 | 0.05 | 0.13 | 0.06 | 0.075 | 0.05 | 470 | 120 | 0 | 0 | 0 | 0 | 140 | 36 | 0 | 0 | 0 | 0 | 602.5 | 13.5
AA7150 | 6.3 | 2.4 | 2.2 | 0.04 | 0.05 | 0.13 | 0.06 | 0.075 | 0.05 | 470 | 120 | 0 | 0 | 0 | 0 | 160 | 36 | 0 | 0 | 0 | 0 | 507 | 13.2
AA7150 | 6.3 | 2.4 | 2.2 | 0.04 | 0.05 | 0.13 | 0.06 | 0.075 | 0.05 | 470 | 120 | 0 | 0 | 0 | 0 | 100 | 48 | 0 | 0 | 0 | 0 | 567 | 16.1
AA7150 | 6.3 | 2.4 | 2.2 | 0.04 | 0.05 | 0.13 | 0.06 | 0.075 | 0.05 | 470 | 120 | 0 | 0 | 0 | 0 | 120 | 48 | 0 | 0 | 0 | 0 | 611 | 14.7
AA7150 | 6.3 | 2.4 | 2.2 | 0.04 | 0.05 | 0.13 | 0.06 | 0.075 | 0.05 | 470 | 120 | 0 | 0 | 0 | 0 | 140 | 48 | 0 | 0 | 0 | 0 | 606.1 | 13.6
AA7150 | 6.3 | 2.4 | 2.2 | 0.04 | 0.05 | 0.13 | 0.06 | 0.075 | 0.05 | 470 | 120 | 0 | 0 | 0 | 0 | 100 | 60 | 0 | 0 | 0 | 0 | 569 | 15.7
AA7150 | 6.3 | 2.4 | 2.2 | 0.04 | 0.05 | 0.13 | 0.06 | 0.075 | 0.05 | 470 | 120 | 0 | 0 | 0 | 0 | 120 | 60 | 0 | 0 | 0 | 0 | 607 | 14.3
AA7150 | 6.3 | 2.4 | 2.2 | 0.04 | 0.05 | 0.13 | 0.06 | 0.075 | 0.05 | 470 | 120 | 0 | 0 | 0 | 0 | 140 | 60 | 0 | 0 | 0 | 0 | 615.59 | 12
AA7150 | 6.3 | 2.4 | 2.2 | 0.04 | 0.05 | 0.13 | 0.06 | 0.075 | 0.05 | 470 | 120 | 0 | 0 | 0 | 0 | 25 | 48 | 120 | 6 | 165 | 16 | 504 | 12.3
AA7150 | 6.3 | 2.4 | 2.2 | 0.04 | 0.05 | 0.13 | 0.06 | 0.075 | 0.05 | 420 | 120 | 470 | 120 | 0 | 0 | 25 | 48 | 120 | 6 | 165 | 16 | 506 | 11.02
AA7150 | 6.3 | 2.4 | 2.2 | 0.04 | 0.05 | 0.13 | 0.06 | 0.075 | 0.05 | 450 | 120 | 470 | 120 | 0 | 0 | 25 | 48 | 120 | 6 | 165 | 16 | 497 | 13.1
AA7150 | 6.3 | 2.4 | 2.2 | 0.04 | 0.05 | 0.13 | 0.06 | 0.075 | 0.05 | 470 | 120 | 485 | 120 | 0 | 0 | 25 | 48 | 120 | 6 | 165 | 16 | 536 | 13.4
AA7150 | 6.3 | 2.4 | 2.2 | 0.04 | 0.05 | 0.13 | 0.06 | 0.075 | 0.05 | 470 | 120 | 485 | 120 | 495 | 120 | 25 | 48 | 120 | 6 | 165 | 16 | 534 | 13.08
AA7050 | 6.26 | 2.3 | 2.24 | 0.02 | 0.05 | 0.1 | 0.03 | 0.057 | 0.029 | 475 | 120 | 0 | 0 | 0 | 0 | 120 | 4 | 165 | 24 | 0 | 0 | 561 | 13.7
AA7050 | 6.26 | 2.3 | 2.24 | 0.02 | 0.05 | 0.1 | 0.03 | 0.057 | 0.029 | 475 | 120 | 0 | 0 | 0 | 0 | 120 | 4 | 165 | 26 | 0 | 0 | 553 | 14
AA7050 | 6.26 | 2.3 | 2.24 | 0.02 | 0.05 | 0.1 | 0.03 | 0.057 | 0.029 | 475 | 120 | 0 | 0 | 0 | 0 | 120 | 4 | 165 | 28 | 0 | 0 | 556 | 14.5
AA7050 | 6.26 | 2.3 | 2.24 | 0.02 | 0.05 | 0.1 | 0.03 | 0.057 | 0.029 | 475 | 120 | 0 | 0 | 0 | 0 | 120 | 4 | 160 | 30 | 0 | 0 | 582 | 12.3
AA7050 | 6.26 | 2.3 | 2.24 | 0.02 | 0.05 | 0.1 | 0.03 | 0.057 | 0.029 | 475 | 120 | 0 | 0 | 0 | 0 | 120 | 4 | 163 | 30 | 0 | 0 | 560 | 13.4
AA7050 | 6.26 | 2.3 | 2.24 | 0.02 | 0.05 | 0.1 | 0.03 | 0.057 | 0.029 | 475 | 120 | 0 | 0 | 0 | 0 | 120 | 4 | 165 | 30 | 0 | 0 | 550 | 14
AA7050 | 6.24 | 2.07 | 2.46 | 0.02 | 0.05 | 0.12 | 0.01 | 0.07 | 0.04 | 470 | 120 | 0 | 0 | 0 | 0 | 135 | 10 | 0 | 0 | 0 | 0 | 590 | 14
AA7050 | 6.24 | 2.07 | 2.46 | 0.02 | 0.05 | 0.12 | 0.01 | 0.07 | 0.04 | 470 | 120 | 0 | 0 | 0 | 0 | 135 | 16 | 0 | 0 | 0 | 0 | 605 | 11
AA7050 | 6.24 | 2.07 | 2.46 | 0.02 | 0.05 | 0.12 | 0.01 | 0.07 | 0.04 | 470 | 120 | 0 | 0 | 0 | 0 | 135 | 36 | 0 | 0 | 0 | 0 | 595 | 12
AA7050 | 6.24 | 2.07 | 2.46 | 0.02 | 0.05 | 0.12 | 0.01 | 0.07 | 0.04 | 470 | 120 | 0 | 0 | 0 | 0 | 135 | 70 | 0 | 0 | 0 | 0 | 610 | 12
AA7050 | 6.24 | 2.07 | 2.46 | 0.02 | 0.05 | 0.12 | 0.01 | 0.07 | 0.04 | 470 | 120 | 0 | 0 | 0 | 0 | 135 | 100 | 0 | 0 | 0 | 0 | 580 | 13
AA7050 | 6.24 | 2.26 | 2.32 | 0.02 | 0.05 | 0.13 | 0.03 | 0.11 | 0.07 | 470 | 50 | 0 | 0 | 0 | 0 | 120 | 6 | 165 | 12 | 0 | 0 | 526 | 11.8
AA7050 | 6.24 | 2.26 | 2.32 | 0.02 | 0.05 | 0.13 | 0.03 | 0.11 | 0.07 | 470 | 50 | 0 | 0 | 0 | 0 | 120 | 6 | 165 | 16 | 0 | 0 | 527 | 12.5
AA7050 | 6.24 | 2.26 | 2.32 | 0.02 | 0.05 | 0.13 | 0.03 | 0.11 | 0.07 | 470 | 50 | 0 | 0 | 0 | 0 | 120 | 6 | 165 | 24 | 0 | 0 | 553 | 12.4
AA7050 | 6.24 | 2.26 | 2.32 | 0.02 | 0.05 | 0.13 | 0.03 | 0.11 | 0.07 | 470 | 50 | 0 | 0 | 0 | 0 | 120 | 6 | 165 | 28 | 0 | 0 | 567 | 12.2
AA7050 | 6.24 | 2.26 | 2.32 | 0.02 | 0.05 | 0.13 | 0.03 | 0.11 | 0.07 | 470 | 50 | 0 | 0 | 0 | 0 | 120 | 6 | 20 | 10 | 165 | 16 | 559 | 13.3
AA7050 | 6.24 | 2.26 | 2.32 | 0.02 | 0.05 | 0.13 | 0.03 | 0.11 | 0.07 | 470 | 50 | 0 | 0 | 0 | 0 | 120 | 6 | 20 | 10 | 165 | 21 | 546 | 13.2
AA7050 | 6.24 | 2.26 | 2.32 | 0.02 | 0.05 | 0.13 | 0.03 | 0.11 | 0.07 | 470 | 50 | 0 | 0 | 0 | 0 | 120 | 6 | 20 | 10 | 165 | 24 | 541 | 13.4
AA7050 | 6.24 | 2.26 | 2.32 | 0.02 | 0.05 | 0.13 | 0.03 | 0.11 | 0.07 | 470 | 50 | 0 | 0 | 0 | 0 | 120 | 6 | 20 | 10 | 165 | 29 | 524 | 13.7
AA7050 | 6.2 | 2.25 | 2.3 | 0.02 | 0.05 | 0.12 | 0.03 | 0.075 | 0.06 | 475 | 45 | 0 | 0 | 0 | 0 | 120 | 2 | 0 | 0 | 0 | 0 | 556 | 14.9
AA7050 | 6.2 | 2.25 | 2.3 | 0.02 | 0.05 | 0.12 | 0.03 | 0.075 | 0.06 | 475 | 45 | 0 | 0 | 0 | 0 | 120 | 6 | 0 | 0 | 0 | 0 | 581 | 14.7
AA7050 | 6.2 | 2.25 | 2.3 | 0.02 | 0.05 | 0.12 | 0.03 | 0.075 | 0.06 | 475 | 45 | 0 | 0 | 0 | 0 | 120 | 12 | 0 | 0 | 0 | 0 | 591 | 14.6
AA7050 | 6.2 | 2.25 | 2.3 | 0.02 | 0.05 | 0.12 | 0.03 | 0.075 | 0.06 | 475 | 45 | 0 | 0 | 0 | 0 | 120 | 24 | 0 | 0 | 0 | 0 | 605 | 14.4
AA7050 | 6.2 | 2.25 | 2.3 | 0.02 | 0.05 | 0.12 | 0.03 | 0.075 | 0.06 | 475 | 60 | 0 | 0 | 0 | 0 | 120 | 24 | 0 | 0 | 0 | 0 | 610 | 16.1
AA7050 | 6.2 | 2.25 | 2.3 | 0.02 | 0.05 | 0.12 | 0.03 | 0.075 | 0.06 | 485 | 60 | 0 | 0 | 0 | 0 | 120 | 24 | 0 | 0 | 0 | 0 | 600.3 | 11.8
AA7050 | 6.2 | 2.25 | 2.3 | 0.02 | 0.05 | 0.12 | 0.03 | 0.075 | 0.06 | 485 | 60 | 0 | 0 | 0 | 0 | 120 | 24 | 0 | 0 | 0 | 0 | 584.3 | 12.6
AA7050 | 6.2 | 2.25 | 2.3 | 0.02 | 0.05 | 0.12 | 0.03 | 0.075 | 0.06 | 485 | 60 | 355 | 30 | 0 | 0 | 120 | 24 | 0 | 0 | 0 | 0 | 378 | 14.3
AA7050 | 6.2 | 2.25 | 2.3 | 0.02 | 0.05 | 0.12 | 0.03 | 0.075 | 0.06 | 485 | 60 | 385 | 30 | 0 | 0 | 120 | 24 | 0 | 0 | 0 | 0 | 395 | 12.1
AA7050 | 6.2 | 2.25 | 2.3 | 0.02 | 0.05 | 0.12 | 0.03 | 0.075 | 0.06 | 485 | 60 | 415 | 30 | 0 | 0 | 120 | 24 | 0 | 0 | 0 | 0 | 523.6 | 12.5
AA7050 | 6.2 | 2.25 | 2.3 | 0.02 | 0.05 | 0.12 | 0.03 | 0.075 | 0.06 | 485 | 60 | 445 | 30 | 0 | 0 | 120 | 24 | 0 | 0 | 0 | 0 | 558 | 10.2
AA7050 | 6.2 | 2.25 | 2.3 | 0.02 | 0.05 | 0.12 | 0.03 | 0.075 | 0.06 | 485 | 60 | 455 | 30 | 0 | 0 | 120 | 24 | 0 | 0 | 0 | 0 | 576 | 11.2
AA7050 | 6.2 | 2.25 | 2.3 | 0.02 | 0.05 | 0.12 | 0.03 | 0.075 | 0.06 | 485 | 60 | 465 | 30 | 0 | 0 | 120 | 24 | 0 | 0 | 0 | 0 | 579.4 | 10.7
AA7050 | 6.2 | 2.25 | 2.3 | 0.02 | 0.05 | 0.12 | 0.03 | 0.075 | 0.06 | 475 | 45 | 0 | 0 | 0 | 0 | 120 | 48 | 0 | 0 | 0 | 0 | 591 | 14.1
AA7050 | 6.2 | 2.25 | 2.3 | 0.02 | 0.05 | 0.12 | 0.03 | 0.075 | 0.06 | 470 | 40 | 485 | 40 | 0 | 0 | 135 | 12 | 170 | 0.5 | 0 | 0 | 621 | 13.6
AA7050 | 6.2 | 2.25 | 2.3 | 0.02 | 0.05 | 0.12 | 0.03 | 0.075 | 0.06 | 470 | 40 | 485 | 40 | 0 | 0 | 135 | 12 | 170 | 1 | 0 | 0 | 623 | 14.2
AA7050 | 6.2 | 2.25 | 2.3 | 0.02 | 0.05 | 0.12 | 0.03 | 0.075 | 0.06 | 470 | 40 | 485 | 40 | 0 | 0 | 135 | 12 | 170 | 2 | 0 | 0 | 626 | 10.1
AA7050 | 6.2 | 2.25 | 2.3 | 0.02 | 0.05 | 0.12 | 0.03 | 0.075 | 0.06 | 470 | 40 | 485 | 40 | 0 | 0 | 135 | 12 | 170 | 3 | 0 | 0 | 619 | 11
AA7050 | 6.2 | 2.25 | 2.3 | 0.02 | 0.05 | 0.12 | 0.03 | 0.075 | 0.06 | 470 | 70 | 0 | 0 | 0 | 0 | 110 | 8 | 150 | 4 | 0 | 0 | 536 | 12.5
AA7050 | 6.2 | 2.25 | 2.3 | 0.02 | 0.05 | 0.12 | 0.03 | 0.075 | 0.06 | 470 | 70 | 0 | 0 | 0 | 0 | 120 | 8 | 150 | 4 | 0 | 0 | 538 | 13.6
AA7050 | 6.2 | 2.25 | 2.3 | 0.02 | 0.05 | 0.12 | 0.03 | 0.075 | 0.06 | 480 | 60 | 0 | 0 | 0 | 0 | 105 | 4 | 160 | 4 | 0 | 0 | 658 | 14
AA7050 | 6.2 | 2.25 | 2.3 | 0.02 | 0.05 | 0.12 | 0.03 | 0.075 | 0.06 | 470 | 70 | 0 | 0 | 0 | 0 | 110 | 8 | 160 | 4 | 0 | 0 | 530 | 13.5
AA7050 | 6.2 | 2.25 | 2.3 | 0.02 | 0.05 | 0.12 | 0.03 | 0.075 | 0.06 | 470 | 70 | 0 | 0 | 0 | 0 | 120 | 8 | 160 | 4 | 0 | 0 | 525 | 13.8
AA7050 | 6.2 | 2.25 | 2.3 | 0.02 | 0.05 | 0.12 | 0.03 | 0.075 | 0.06 | 470 | 40 | 485 | 40 | 0 | 0 | 135 | 12 | 170 | 4 | 0 | 0 | 612 | 11.3
AA7050 | 6.2 | 2.25 | 2.3 | 0.02 | 0.05 | 0.12 | 0.03 | 0.075 | 0.06 | 480 | 60 | 0 | 0 | 0 | 0 | 120 | 4 | 175 | 4 | 0 | 0 | 584 | 15
AA7050 | 6.2 | 2.25 | 2.3 | 0.02 | 0.05 | 0.12 | 0.03 | 0.075 | 0.06 | 480 | 60 | 0 | 0 | 0 | 0 | 120 | 4 | 175 | 4 | 0 | 0 | 553 | 15.3
AA7050 | 6.2 | 2.25 | 2.3 | 0.02 | 0.05 | 0.12 | 0.03 | 0.075 | 0.06 | 480 | 60 | 0 | 0 | 0 | 0 | 135 | 4 | 190 | 4 | 0 | 0 | 501 | 15.4
AA7050 | 6.2 | 2.25 | 2.3 | 0.02 | 0.05 | 0.12 | 0.03 | 0.075 | 0.06 | 480 | 60 | 0 | 0 | 0 | 0 | 135 | 6 | 160 | 6 | 0 | 0 | 641 | 14.7
AA7050 | 6.2 | 2.25 | 2.3 | 0.02 | 0.05 | 0.12 | 0.03 | 0.075 | 0.06 | 480 | 60 | 0 | 0 | 0 | 0 | 105 | 6 | 175 | 6 | 0 | 0 | 566 | 14.7
AA7050 | 6.2 | 2.25 | 2.3 | 0.02 | 0.05 | 0.12 | 0.03 | 0.075 | 0.06 | 480 | 60 | 0 | 0 | 0 | 0 | 120 | 6 | 190 | 6 | 0 | 0 | 507 | 16
AA7050 | 6.2 | 2.25 | 2.3 | 0.02 | 0.05 | 0.12 | 0.03 | 0.075 | 0.06 | 470 | 70 | 0 | 0 | 0 | 0 | 110 | 8 | 160 | 7 | 0 | 0 | 532 | 13.4
AA7050 | 6.2 | 2.25 | 2.3 | 0.02 | 0.05 | 0.12 | 0.03 | 0.075 | 0.06 | 470 | 70 | 0 | 0 | 0 | 0 | 120 | 8 | 160 | 7 | 0 | 0 | 530 | 13.5
AA7050 | 6.2 | 2.25 | 2.3 | 0.02 | 0.05 | 0.12 | 0.03 | 0.075 | 0.06 | 470 | 70 | 0 | 0 | 0 | 0 | 110 | 8 | 150 | 8 | 0 | 0 | 537 | 13.2
AA7050 | 6.2 | 2.25 | 2.3 | 0.02 | 0.05 | 0.12 | 0.03 | 0.075 | 0.06 | 470 | 70 | 0 | 0 | 0 | 0 | 120 | 8 | 150 | 8 | 0 | 0 | 549 | 13.4
AA7050 | 6.2 | 2.25 | 2.3 | 0.02 | 0.05 | 0.12 | 0.03 | 0.075 | 0.06 | 480 | 60 | 0 | 0 | 0 | 0 | 120 | 8 | 160 | 8 | 0 | 0 | 644 | 14.5
AA7050 | 6.2 | 2.25 | 2.3 | 0.02 | 0.05 | 0.12 | 0.03 | 0.075 | 0.06 | 480 | 60 | 0 | 0 | 0 | 0 | 120 | 4 | 175 | 8 | 0 | 0 | 579 | 15.8
AA7050 | 6.2 | 2.25 | 2.3 | 0.02 | 0.05 | 0.12 | 0.03 | 0.075 | 0.06 | 480 | 60 | 0 | 0 | 0 | 0 | 135 | 8 | 175 | 8 | 0 | 0 | 599 | 15.7
AA7050 | 6.2 | 2.25 | 2.3 | 0.02 | 0.05 | 0.12 | 0.03 | 0.075 | 0.06 | 480 | 60 | 0 | 0 | 0 | 0 | 105 | 8 | 190 | 8 | 0 | 0 | 470 | 15.7
AA7050 | 6.2 | 2.25 | 2.3 | 0.02 | 0.05 | 0.12 | 0.03 | 0.075 | 0.06 | 470 | 70 | 0 | 0 | 0 | 0 | 110 | 8 | 160 | 10 | 0 | 0 | 534 | 13.4
AA7050 | 6.2 | 2.25 | 2.3 | 0.02 | 0.05 | 0.12 | 0.03 | 0.075 | 0.06 | 470 | 70 | 0 | 0 | 0 | 0 | 120 | 8 | 160 | 10 | 0 | 0 | 535 | 13.4
AA7050 | 6.2 | 2.25 | 2.3 | 0.02 | 0.05 | 0.12 | 0.03 | 0.075 | 0.06 | 480 | 60 | 0 | 0 | 0 | 0 | 120 | 4 | 175 | 10 | 0 | 0 | 559 | 16.7
AA7050 | 6.2 | 2.25 | 2.3 | 0.02 | 0.05 | 0.12 | 0.03 | 0.075 | 0.06 | 470 | 70 | 0 | 0 | 0 | 0 | 110 | 8 | 150 | 11 | 0 | 0 | 539 | 13.4
AA7050 | 6.2 | 2.25 | 2.3 | 0.02 | 0.05 | 0.12 | 0.03 | 0.075 | 0.06 | 470 | 70 | 0 | 0 | 0 | 0 | 120 | 8 | 150 | 11 | 0 | 0 | 560 | 13.2
AA7050 | 6.2 | 2.25 | 2.3 | 0.02 | 0.05 | 0.12 | 0.03 | 0.075 | 0.06 | 475 | 45 | 0 | 0 | 0 | 0 | 120 | 6 | 165 | 12 | 0 | 0 | 569 | 11.7
AA7050 | 6.2 | 2.25 | 2.3 | 0.02 | 0.05 | 0.12 | 0.03 | 0.075 | 0.06 | 480 | 60 | 0 | 0 | 0 | 0 | 120 | 4 | 175 | 12 | 0 | 0 | 548 | 17
AA7050 | 6.2 | 2.25 | 2.3 | 0.02 | 0.05 | 0.12 | 0.03 | 0.075 | 0.06 | 470 | 70 | 0 | 0 | 0 | 0 | 110 | 8 | 160 | 13 | 0 | 0 | 547 | 13.2
AA7050 | 6.2 | 2.25 | 2.3 | 0.02 | 0.05 | 0.12 | 0.03 | 0.075 | 0.06 | 470 | 70 | 0 | 0 | 0 | 0 | 120 | 8 | 160 | 13 | 0 | 0 | 547 | 13.3
AA7050 | 6.2 | 2.25 | 2.3 | 0.02 | 0.05 | 0.12 | 0.03 | 0.075 | 0.06 | 470 | 70 | 0 | 0 | 0 | 0 | 110 | 8 | 150 | 14 | 0 | 0 | 569 | 13.2
AA7050 | 6.2 | 2.25 | 2.3 | 0.02 | 0.05 | 0.12 | 0.03 | 0.075 | 0.06 | 470 | 70 | 0 | 0 | 0 | 0 | 120 | 8 | 150 | 14 | 0 | 0 | 575 | 13.3
AA7050 | 6.2 | 2.25 | 2.3 | 0.02 | 0.05 | 0.12 | 0.03 | 0.075 | 0.06 | 470 | 70 | 0 | 0 | 0 | 0 | 110 | 8 | 160 | 15 | 0 | 0 | 550 | 13.3
AA7050 | 6.2 | 2.25 | 2.3 | 0.02 | 0.05 | 0.12 | 0.03 | 0.075 | 0.06 | 470 | 70 | 0 | 0 | 0 | 0 | 120 | 8 | 160 | 15 | 0 | 0 | 551 | 13.4
AA7050 | 6.2 | 2.25 | 2.3 | 0.02 | 0.05 | 0.12 | 0.03 | 0.075 | 0.06 | 475 | 45 | 0 | 0 | 0 | 0 | 120 | 6 | 165 | 16 | 0 | 0 | 559 | 12.5
AA7050 | 6.2 | 2.25 | 2.3 | 0.02 | 0.05 | 0.12 | 0.03 | 0.075 | 0.06 | 480 | 60 | 0 | 0 | 0 | 0 | 120 | 4 | 175 | 16 | 0 | 0 | 511 | 17.3
AA7050 | 6.2 | 2.25 | 2.3 | 0.02 | 0.05 | 0.12 | 0.03 | 0.075 | 0.06 | 470 | 70 | 0 | 0 | 0 | 0 | 110 | 8 | 150 | 17 | 0 | 0 | 580 | 13.3
AA7050 | 6.2 | 2.25 | 2.3 | 0.02 | 0.05 | 0.12 | 0.03 | 0.075 | 0.06 | 470 | 70 | 0 | 0 | 0 | 0 | 120 | 8 | 150 | 17 | 0 | 0 | 580 | 13.3
AA7050 | 6.2 | 2.25 | 2.3 | 0.02 | 0.05 | 0.12 | 0.03 | 0.075 | 0.06 | 470 | 70 | 0 | 0 | 0 | 0 | 110 | 8 | 160 | 18 | 0 | 0 | 545 | 13.2
AA7050 | 6.2 | 2.25 | 2.3 | 0.02 | 0.05 | 0.12 | 0.03 | 0.075 | 0.06 | 470 | 70 | 0 | 0 | 0 | 0 | 120 | 8 | 160 | 18 | 0 | 0 | 544 | 13.2
AA7050 | 6.2 | 2.25 | 2.3 | 0.02 | 0.05 | 0.12 | 0.03 | 0.075 | 0.06 | 470 | 70 | 0 | 0 | 0 | 0 | 110 | 8 | 160 | 20 | 0 | 0 | 537 | 12.8
AA7050 | 6.2 | 2.25 | 2.3 | 0.02 | 0.05 | 0.12 | 0.03 | 0.075 | 0.06 | 470 | 70 | 0 | 0 | 0 | 0 | 120 | 8 | 160 | 20 | 0 | 0 | 534 | 12.5
AA7050 | 6.2 | 2.25 | 2.3 | 0.02 | 0.05 | 0.12 | 0.03 | 0.075 | 0.06 | 470 | 70 | 0 | 0 | 0 | 0 | 110 | 8 | 150 | 21 | 0 | 0 | 572 | 13.2
AA7050 | 6.2 | 2.25 | 2.3 | 0.02 | 0.05 | 0.12 | 0.03 | 0.075 | 0.06 | 470 | 70 | 0 | 0 | 0 | 0 | 120 | 8 | 150 | 21 | 0 | 0 | 575 | 13.4
AA7050 | 6.2 | 2.3 | 2.3 | 0.02 | 0.05 | 0.14 | 0.03 | 0.075 | 0.06 | 478 | 60 | 0 | 0 | 0 | 0 | 190 | 0.133 | 120 | 24 | 0 | 0 | 569 | 15.5
AA7050 | 6.2 | 2.3 | 2.3 | 0.02 | 0.05 | 0.14 | 0.03 | 0.075 | 0.06 | 400 | 240 | 478 | 60 | 0 | 0 | 190 | 0.133 | 120 | 24 | 0 | 0 | 531 | 13.6
AA7050 | 6.2 | 2.3 | 2.3 | 0.02 | 0.05 | 0.14 | 0.03 | 0.075 | 0.06 | 400 | 180 | 478 | 60 | 0 | 0 | 190 | 0.133 | 120 | 24 | 0 | 0 | 545 | 13.8
AA7050 | 6.2 | 2.25 | 2.3 | 0.02 | 0.05 | 0.12 | 0.03 | 0.075 | 0.06 | 470 | 70 | 0 | 0 | 0 | 0 | 110 | 8 | 150 | 24 | 0 | 0 | 569 | 12.8
AA7050 | 6.2 | 2.25 | 2.3 | 0.02 | 0.05 | 0.12 | 0.03 | 0.075 | 0.06 | 470 | 70 | 0 | 0 | 0 | 0 | 120 | 8 | 150 | 24 | 0 | 0 | 571 | 12.3
AA7050 | 6.2 | 2.25 | 2.3 | 0.02 | 0.05 | 0.12 | 0.03 | 0.075 | 0.06 | 475 | 45 | 0 | 0 | 0 | 0 | 120 | 6 | 165 | 24 | 0 | 0 | 529 | 12.4
AA7050 | 6.2 | 2.25 | 2.3 | 0.02 | 0.05 | 0.12 | 0.03 | 0.075 | 0.06 | 470 | 70 | 0 | 0 | 0 | 0 | 110 | 8 | 150 | 28 | 0 | 0 | 561 | 12.8
AA7050 | 6.2 | 2.25 | 2.3 | 0.02 | 0.05 | 0.12 | 0.03 | 0.075 | 0.06 | 470 | 70 | 0 | 0 | 0 | 0 | 120 | 8 | 150 | 28 | 0 | 0 | 561 | 12.8
AA7050 | 6.2 | 2.25 | 2.3 | 0.02 | 0.05 | 0.12 | 0.03 | 0.075 | 0.06 | 470 | 70 | 0 | 0 | 0 | 0 | 110 | 8 | 160 | 28 | 0 | 0 | 529 | 12.7
AA7050 | 6.2 | 2.25 | 2.3 | 0.02 | 0.05 | 0.12 | 0.03 | 0.075 | 0.06 | 470 | 70 | 0 | 0 | 0 | 0 | 120 | 8 | 160 | 28 | 0 | 0 | 541 | 12.4
AA7050 | 6.2 | 2.25 | 2.3 | 0.02 | 0.05 | 0.12 | 0.03 | 0.075 | 0.06 | 475 | 45 | 0 | 0 | 0 | 0 | 120 | 6 | 165 | 28 | 0 | 0 | 525 | 12.1
AA7050 | 6.2 | 2.25 | 2.3 | 0.02 | 0.05 | 0.12 | 0.03 | 0.075 | 0.06 | 470 | 70 | 0 | 0 | 0 | 0 | 120 | 8 | 150 | 32 | 0 | 0 | 552 | 13
AA7050 | 6.2 | 2.25 | 2.3 | 0.02 | 0.05 | 0.12 | 0.03 | 0.075 | 0.06 | 470 | 70 | 0 | 0 | 0 | 0 | 110 | 8 | 150 | 33 | 0 | 0 | 551 | 13.2
AA7050 | 6.2 | 2.25 | 2.3 | 0.02 | 0.05 | 0.12 | 0.03 | 0.075 | 0.06 | 470 | 70 | 0 | 0 | 0 | 0 | 120 | 8 | 150 | 36 | 0 | 0 | 564 | 12.7
AA7050 | 6.2 | 2.25 | 2.3 | 0.02 | 0.05 | 0.12 | 0.03 | 0.075 | 0.06 | 470 | 70 | 0 | 0 | 0 | 0 | 110 | 8 | 160 | 36 | 0 | 0 | 549 | 13
AA7050 | 6.2 | 2.25 | 2.3 | 0.02 | 0.05 | 0.12 | 0.03 | 0.075 | 0.06 | 470 | 70 | 0 | 0 | 0 | 0 | 120 | 8 | 160 | 36 | 0 | 0 | 552 | 13
AA7050 | 6.2 | 2.25 | 2.3 | 0.02 | 0.05 | 0.12 | 0.03 | 0.075 | 0.06 | 470 | 70 | 0 | 0 | 0 | 0 | 110 | 8 | 150 | 37 | 0 | 0 | 561 | 12.8
AA7050 | 6.2 | 2.25 | 2.3 | 0.02 | 0.05 | 0.12 | 0.03 | 0.075 | 0.06 | 470 | 70 | 0 | 0 | 0 | 0 | 110 | 8 | 160 | 39 | 0 | 0 | 547 | 12.7
AA7050 | 6.2 | 2.25 | 2.3 | 0.02 | 0.05 | 0.12 | 0.03 | 0.075 | 0.06 | 470 | 70 | 0 | 0 | 0 | 0 | 120 | 8 | 160 | 39 | 0 | 0 | 547 | 12.7
AA7050 | 6.2 | 2.25 | 2.3 | 0.02 | 0.05 | 0.12 | 0.03 | 0.075 | 0.06 | 470 | 70 | 0 | 0 | 0 | 0 | 110 | 8 | 150 | 42 | 0 | 0 | 578 | 12.5
AA7050 | 6.2 | 2.25 | 2.3 | 0.02 | 0.05 | 0.12 | 0.03 | 0.075 | 0.06 | 470 | 70 | 0 | 0 | 0 | 0 | 120 | 8 | 150 | 42 | 0 | 0 | 578 | 12.3
AA7050 | 6.2 | 2.25 | 2.3 | 0.02 | 0.05 | 0.12 | 0.03 | 0.075 | 0.06 | 470 | 70 | 0 | 0 | 0 | 0 | 110 | 8 | 160 | 42 | 0 | 0 | 540 | 12.3
AA7050 | 6.2 | 2.25 | 2.3 | 0.02 | 0.05 | 0.12 | 0.03 | 0.075 | 0.06 | 470 | 70 | 0 | 0 | 0 | 0 | 120 | 8 | 160 | 42 | 0 | 0 | 539 | 12.4
AA7050 | 6.2 | 2.25 | 2.3 | 0.02 | 0.05 | 0.12 | 0.03 | 0.075 | 0.06 | 470 | 70 | 0 | 0 | 0 | 0 | 110 | 8 | 150 | 45 | 0 | 0 | 585 | 12.7
AA7050 | 6.2 | 2.25 | 2.3 | 0.02 | 0.05 | 0.12 | 0.03 | 0.075 | 0.06 | 470 | 70 | 0 | 0 | 0 | 0 | 120 | 8 | 150 | 45 | 0 | 0 | 589 | 12.7
AA7050 | 6.2 | 2.25 | 2.3 | 0.02 | 0.05 | 0.12 | 0.03 | 0.075 | 0.06 | 470 | 70 | 0 | 0 | 0 | 0 | 110 | 8 | 150 | 48 | 0 | 0 | 578 | 11.8
AA7050 | 6.2 | 2.25 | 2.3 | 0.02 | 0.05 | 0.12 | 0.03 | 0.075 | 0.06 | 470 | 70 | 0 | 0 | 0 | 0 | 120 | 8 | 150 | 48 | 0 | 0 | 579 | 11.8
AA7050 | 6.2 | 2.25 | 2.3 | 0.02 | 0.05 | 0.12 | 0.03 | 0.075 | 0.06 | 470 | 70 | 0 | 0 | 0 | 0 | 110 | 8 | 160 | 50 | 0 | 0 | 537 | 12
AA7050 | 6.2 | 2.25 | 2.3 | 0.02 | 0.05 | 0.12 | 0.03 | 0.075 | 0.06 | 470 | 70 | 0 | 0 | 0 | 0 | 120 | 8 | 160 | 50 | 0 | 0 | 535 | 12.7
AA7050 | 6.2 | 2.25 | 2.3 | 0.02 | 0.05 | 0.12 | 0.03 | 0.075 | 0.06 | 470 | 70 | 0 | 0 | 0 | 0 | 110 | 8 | 150 | 52 | 0 | 0 | 568 | 11.6
AA7050 | 6.2 | 2.25 | 2.3 | 0.02 | 0.05 | 0.12 | 0.03 | 0.075 | 0.06 | 470 | 70 | 0 | 0 | 0 | 0 | 120 | 8 | 150 | 52 | 0 | 0 | 569 | 11.6
AA7050 | 6.2 | 2.25 | 2.3 | 0.02 | 0.05 | 0.12 | 0.03 | 0.075 | 0.06 | 470 | 70 | 0 | 0 | 0 | 0 | 110 | 8 | 160 | 52 | 0 | 0 | 534 | 11.8
AA7050 | 6.2 | 2.25 | 2.3 | 0.02 | 0.05 | 0.12 | 0.03 | 0.075 | 0.06 | 470 | 70 | 0 | 0 | 0 | 0 | 120 | 8 | 160 | 52 | 0 | 0 | 529 | 11.8
AA7050 | 6.2 | 2.25 | 2.3 | 0.02 | 0.05 | 0.12 | 0.03 | 0.075 | 0.06 | 470 | 70 | 0 | 0 | 0 | 0 | 110 | 8 | 160 | 55 | 0 | 0 | 524 | 11.5
AA7050 | 6.2 | 2.25 | 2.3 | 0.02 | 0.05 | 0.12 | 0.03 | 0.075 | 0.06 | 470 | 70 | 0 | 0 | 0 | 0 | 120 | 8 | 160 | 55 | 0 | 0 | 525 | 11.7
AA7050 | 6.2 | 2.25 | 2.3 | 0.02 | 0.05 | 0.12 | 0.03 | 0.075 | 0.06 | 470 | 70 | 0 | 0 | 0 | 0 | 120 | 8 | 150 | 56 | 0 | 0 | 547 | 11
AA7050 | 6.2 | 2.25 | 2.3 | 0.02 | 0.05 | 0.12 | 0.03 | 0.075 | 0.06 | 470 | 70 | 0 | 0 | 0 | 0 | 110 | 8 | 150 | 57 | 0 | 0 | 545 | 11.3
AA7050 | 6.2 | 2.25 | 2.3 | 0.02 | 0.05 | 0.12 | 0.03 | 0.075 | 0.06 | 470 | 70 | 0 | 0 | 0 | 0 | 110 | 8 | 160 | 58 | 0 | 0 | 525 | 11.3
AA7050 | 6.2 | 2.25 | 2.3 | 0.02 | 0.05 | 0.12 | 0.03 | 0.075 | 0.06 | 470 | 70 | 0 | 0 | 0 | 0 | 120 | 8 | 160 | 58 | 0 | 0 | 515 | 11
AA7050 | 6.2 | 2.25 | 2.3 | 0.02 | 0.05 | 0.12 | 0.03 | 0.075 | 0.06 | 470 | 70 | 0 | 0 | 0 | 0 | 110 | 8 | 150 | 61 | 0 | 0 | 541 | 11.3
AA7050 | 6.2 | 2.25 | 2.3 | 0.02 | 0.05 | 0.12 | 0.03 | 0.075 | 0.06 | 470 | 70 | 0 | 0 | 0 | 0 | 120 | 8 | 150 | 62 | 0 | 0 | 541 | 10.5
AA7050 | 6.2 | 2.25 | 2.3 | 0.02 | 0.05 | 0.12 | 0.03 | 0.075 | 0.06 | 470 | 70 | 0 | 0 | 0 | 0 | 110 | 8 | 160 | 65 | 0 | 0 | 514 | 11
AA7050 | 6.2 | 2.25 | 2.3 | 0.02 | 0.05 | 0.12 | 0.03 | 0.075 | 0.06 | 470 | 70 | 0 | 0 | 0 | 0 | 120 | 8 | 160 | 65 | 0 | 0 | 499 | 10.5
AA7050 | 6.2 | 2.25 | 2.3 | 0.02 | 0.05 | 0.12 | 0.03 | 0.075 | 0.06 | 470 | 40 | 485 | 40 | 0 | 0 | 135 | 12 | 170 | 0.5 | 135 | 12 | 630 | 14.7
AA7050 | 6.2 | 2.25 | 2.3 | 0.02 | 0.05 | 0.12 | 0.03 | 0.075 | 0.06 | 470 | 40 | 485 | 40 | 0 | 0 | 135 | 12 | 170 | 1 | 135 | 12 | 638 | 15.4
AA7050 | 6.2 | 2.25 | 2.3 | 0.02 | 0.05 | 0.12 | 0.03 | 0.075 | 0.06 | 470 | 40 | 485 | 40 | 0 | 0 | 135 | 12 | 170 | 2 | 135 | 12 | 643 | 11.7
AA7050 | 6.2 | 2.25 | 2.3 | 0.02 | 0.05 | 0.12 | 0.03 | 0.075 | 0.06 | 470 | 40 | 485 | 40 | 0 | 0 | 135 | 12 | 170 | 3 | 135 | 12 | 635 | 11.8
AA7050 | 6.2 | 2.25 | 2.3 | 0.02 | 0.05 | 0.12 | 0.03 | 0.075 | 0.06 | 470 | 40 | 485 | 40 | 0 | 0 | 135 | 12 | 170 | 4 | 135 | 12 | 628 | 12.1
AA7050 | 6.2 | 2.25 | 2.3 | 0.02 | 0.05 | 0.12 | 0.03 | 0.075 | 0.06 | 475 | 45 | 0 | 0 | 0 | 0 | 120 | 24 | 210 | 0.016 | 120 | 24 | 550 | 11.2
AA7050 | 6.2 | 2.25 | 2.3 | 0.02 | 0.05 | 0.12 | 0.03 | 0.075 | 0.06 | 475 | 45 | 0 | 0 | 0 | 0 | 120 | 24 | 210 | 0.05 | 120 | 24 | 569 | 10.8
AA7050 | 6.2 | 2.25 | 2.3 | 0.02 | 0.05 | 0.12 | 0.03 | 0.075 | 0.06 | 475 | 45 | 0 | 0 | 0 | 0 | 120 | 24 | 210 | 0.083 | 120 | 24 | 591 | 10.4
AA7050 | 6.2 | 2.25 | 2.3 | 0.02 | 0.05 | 0.12 | 0.03 | 0.075 | 0.06 | 475 | 45 | 0 | 0 | 0 | 0 | 120 | 24 | 210 | 0.2 | 120 | 24 | 527 | 9.5
AA7050 | 6.2 | 2.25 | 2.3 | 0.02 | 0.05 | 0.12 | 0.03 | 0.075 | 0.06 | 475 | 45 | 0 | 0 | 0 | 0 | 120 | 24 | 170 | 0.25 | 120 | 24 | 587 | 14.7
AA7050 | 6.2 | 2.25 | 2.3 | 0.02 | 0.05 | 0.12 | 0.03 | 0.075 | 0.06 | 475 | 45 | 0 | 0 | 0 | 0 | 120 | 24 | 190 | 0.25 | 120 | 24 | 588 | 13.2
AA7050 | 6.2 | 2.25 | 2.3 | 0.02 | 0.05 | 0.12 | 0.03 | 0.075 | 0.06 | 475 | 45 | 0 | 0 | 0 | 0 | 120 | 24 | 210 | 0.25 | 120 | 24 | 520 | 9.3
AA7050 | 6.2 | 2.25 | 2.3 | 0.02 | 0.05 | 0.12 | 0.03 | 0.075 | 0.06 | 475 | 45 | 0 | 0 | 0 | 0 | 120 | 24 | 190 | 0.33 | 120 | 24 | 590 | 12.7
AA7050 | 6.2 | 2.25 | 2.3 | 0.02 | 0.05 | 0.12 | 0.03 | 0.075 | 0.06 | 475 | 60 | 0 | 0 | 0 | 0 | 120 | 24 | 200 | 0.33 | 120 | 24 | 625 | 13.2
AA7050 | 6.2 | 2.25 | 2.3 | 0.02 | 0.05 | 0.12 | 0.03 | 0.075 | 0.06 | 475 | 45 | 0 | 0 | 0 | 0 | 120 | 24 | 170 | 0.66 | 120 | 24 | 585 | 13.1
AA7050 | 6.2 | 2.25 | 2.3 | 0.02 | 0.05 | 0.12 | 0.03 | 0.075 | 0.06 | 475 | 45 | 0 | 0 | 0 | 0 | 120 | 24 | 190 | 0.66 | 120 | 24 | 594 | 12.3
AA7050 | 6.2 | 2.25 | 2.3 | 0.02 | 0.05 | 0.12 | 0.03 | 0.075 | 0.06 | 475 | 60 | 0 | 0 | 0 | 0 | 120 | 24 | 200 | 0.66 | 120 | 24 | 618 | 9.9
AA7050 | 6.2 | 2.25 | 2.3 | 0.02 | 0.05 | 0.12 | 0.03 | 0.075 | 0.06 | 460 | 120 | 478 | 60 | 0 | 0 | 120 | 24 | 180 | 0.83 | 120 | 24 | 542 | 13.8
AA7050 | 6.2 | 2.25 | 2.3 | 0.02 | 0.05 | 0.12 | 0.03 | 0.075 | 0.06 | 460 | 120 | 478 | 60 | 0 | 0 | 120 | 24 | 190 | 0.83 | 120 | 24 | 592 | 12.2
AA7050 | 6.2 | 2.25 | 2.3 | 0.02 | 0.05 | 0.12 | 0.03 | 0.075 | 0.06 | 460 | 120 | 478 | 60 | 0 | 0 | 120 | 24 | 200 | 0.83 | 120 | 24 | 580 | 12.5
AA7050 | 6.2 | 2.25 | 2.3 | 0.02 | 0.05 | 0.12 | 0.03 | 0.075 | 0.06 | 460 | 120 | 478 | 60 | 0 | 0 | 120 | 24 | 180 | 1 | 120 | 24 | 548 | 12.8
AA7050 | 6.2 | 2.25 | 2.3 | 0.02 | 0.05 | 0.12 | 0.03 | 0.075 | 0.06 | 475 | 45 | 0 | 0 | 0 | 0 | 120 | 24 | 190 | 1 | 120 | 24 | 598 | 11.4
AA7050 | 6.2 | 2.25 | 2.3 | 0.02 | 0.05 | 0.12 | 0.03 | 0.075 | 0.06 | 460 | 120 | 478 | 60 | 0 | 0 | 120 | 24 | 190 | 1 | 120 | 24 | 602 | 13
AA7050 | 6.2 | 2.25 | 2.3 | 0.02 | 0.05 | 0.12 | 0.03 | 0.075 | 0.06 | 460 | 120 | 478 | 60 | 0 | 0 | 120 | 24 | 200 | 1 | 120 | 24 | 485 | 14.8
AA7050 | 6.2 | 2.25 | 2.3 | 0.02 | 0.05 | 0.12 | 0.03 | 0.075 | 0.06 | 460 | 120 | 478 | 60 | 0 | 0 | 120 | 24 | 180 | 1.16 | 120 | 24 | 553 | 14.3
AA7050 | 6.2 | 2.25 | 2.3 | 0.02 | 0.05 | 0.12 | 0.03 | 0.075 | 0.06 | 460 | 120 | 478 | 60 | 0 | 0 | 120 | 24 | 190 | 1.16 | 120 | 24 | 518 | 12.7
AA7050 | 6.2 | 2.25 | 2.3 | 0.02 | 0.05 | 0.12 | 0.03 | 0.075 | 0.06 | 460 | 120 | 478 | 60 | 0 | 0 | 120 | 24 | 200 | 1.16 | 120 | 24 | 529 | 12.8
AA7050 | 6.2 | 2.25 | 2.3 | 0.02 | 0.05 | 0.12 | 0.03 | 0.075 | 0.06 | 475 | 45 | 0 | 0 | 0 | 0 | 120 | 24 | 170 | 1.5 | 120 | 24 | 590 | 12.7
AA7050 | 6.2 | 2.25 | 2.3 | 0.02 | 0.05 | 0.12 | 0.03 | 0.075 | 0.06 | 475 | 45 | 0 | 0 | 0 | 0 | 120 | 24 | 190 | 1.5 | 120 | 24 | 578 | 10
AA7050 | 6.2 | 2.25 | 2.3 | 0.02 | 0.05 | 0.12 | 0.03 | 0.075 | 0.06 | 475 | 45 | 0 | 0 | 0 | 0 | 120 | 24 | 170 | 2 | 120 | 24 | 597 | 12.5
AA7050 | 6.2 | 2.25 | 2.3 | 0.02 | 0.05 | 0.12 | 0.03 | 0.075 | 0.06 | 475 | 45 | 0 | 0 | 0 | 0 | 120 | 24 | 170 | 2.5 | 120 | 24 | 590 | 11.6
AA7050 | 6.2 | 2.25 | 2.3 | 0.02 | 0.05 | 0.12 | 0.03 | 0.075 | 0.06 | 475 | 45 | 0 | 0 | 0 | 0 | 120 | 24 | 170 | 3 | 120 | 24 | 582 | 10.7
AA7050 | 6.2 | 2.25 | 2.3 | 0.02 | 0.05 | 0.12 | 0.03 | 0.075 | 0.06 | 472 | 40 | 0 | 0 | 0 | 0 | 120 | 22 | 200 | 0.1 | 120 | 30 | 609 | 6.7
AA7050 | 6.2 | 2.25 | 2.3 | 0.02 | 0.05 | 0.12 | 0.03 | 0.075 | 0.06 | 472 | 40 | 0 | 0 | 0 | 0 | 120 | 22 | 180 | 1 | 120 | 30 | 628 | 5.8
AA7150 | 6.2 | 2.4 | 2.35 | 0.04 | 0.05 | 0.11 | 0.06 | 0.075 | 0.05 | 380 | 240 | 450 | 120 | 485 | 180 | 105 | 17 | 190 | 1 | 120 | 20 | 524 | 14.6
AA7150 | 6.2 | 2.4 | 2.35 | 0.04 | 0.05 | 0.11 | 0.06 | 0.075 | 0.05 | 380 | 240 | 450 | 120 | 485 | 180 | 105 | 17 | 190 | 0.33 | 120 | 23 | 585 | 11.1
AA7150 | 6.2 | 2.4 | 2.35 | 0.04 | 0.05 | 0.11 | 0.06 | 0.075 | 0.05 | 380 | 240 | 450 | 120 | 485 | 180 | 105 | 17 | 190 | 0.5 | 120 | 23 | 608 | 10.4
AA7150 | 6.2 | 2.4 | 2.35 | 0.04 | 0.05 | 0.11 | 0.06 | 0.075 | 0.05 | 380 | 240 | 450 | 120 | 485 | 180 | 105 | 17 | 190 | 0.66 | 120 | 23 | 582 | 12.9
AA7050 | 6.18 | 2.2 | 2.21 | 0.02 | 0.05 | 0.13 | 0.03 | 0.1 | 0.11 | 470 | 60 | 0 | 0 | 0 | 0 | 120 | 24 | 0 | 0 | 0 | 0 | 606 | 13.7
AA7050 | 6.18 | 2.2 | 2.21 | 0.02 | 0.05 | 0.13 | 0.03 | 0.1 | 0.11 | 470 | 60 | 0 | 0 | 0 | 0 | 120 | 6 | 165 | 16 | 0 | 0 | 509 | 12.9
AA7050 | 6.1 | 2.1 | 2.1 | 0.01 | 0.01 | 0.12 | 0.03 | 0.07 | 0.04 | 470 | 240 | 0 | 0 | 0 | 0 | 120 | 4 | 175 | 6 | 0 | 0 | 530 | 8.75
AA7050 | 6.1 | 2.1 | 2.1 | 0.01 | 0.01 | 0.12 | 0.03 | 0.07 | 0.04 | 470 | 240 | 0 | 0 | 0 | 0 | 120 | 4 | 176 | 6 | 0 | 0 | 508 | 8.25
AA7050 | 6.1 | 2.1 | 2.1 | 0.01 | 0.01 | 0.12 | 0.03 | 0.07 | 0.04 | 470 | 240 | 0 | 0 | 0 | 0 | 120 | 5 | 176 | 6 | 0 | 0 | 521 | 7.25
AA7050 | 6.1 | 2.1 | 2.1 | 0.01 | 0.01 | 0.12 | 0.03 | 0.07 | 0.04 | 470 | 240 | 0 | 0 | 0 | 0 | 120 | 6 | 176 | 6 | 0 | 0 | 538 | 6.25
AA7050 | 6.1 | 2.1 | 2.1 | 0.01 | 0.01 | 0.12 | 0.03 | 0.07 | 0.04 | 470 | 240 | 0 | 0 | 0 | 0 | 120 | 4 | 177 | 6 | 0 | 0 | 483 | 11.5
AA7050 | 6.1 | 2.1 | 2.1 | 0.01 | 0.01 | 0.12 | 0.03 | 0.07 | 0.04 | 470 | 240 | 0 | 0 | 0 | 0 | 120 | 4 | 176 | 7 | 0 | 0 | 467 | 9.25
AA7050 | 6.1 | 2.1 | 2.1 | 0.01 | 0.01 | 0.12 | 0.03 | 0.07 | 0.04 | 470 | 240 | 0 | 0 | 0 | 0 | 120 | 4 | 176 | 8 | 0 | 0 | 438 | 10
AA7050 | 6.09 | 1.91 | 2.14 | 0.02 | 0.05 | 0.08 | 0.45 | 0.075 | 0.06 | 477 | 120 | 0 | 0 | 0 | 0 | 120 | 24 | 0 | 0 | 0 | 0 | 556 | 12.8
AA7050 | 6.09 | 1.91 | 2.14 | 0.02 | 0.05 | 0.08 | 0.45 | 0.075 | 0.06 | 477 | 120 | 0 | 0 | 0 | 0 | 140 | 24 | 0 | 0 | 0 | 0 | 569 | 13
AA7050 | 6.09 | 1.91 | 2.14 | 0.02 | 0.05 | 0.08 | 0.45 | 0.075 | 0.06 | 477 | 120 | 0 | 0 | 0 | 0 | 120 | 4 | 177 | 6 | 0 | 0 | 516 | 13.3
AA7050 | 6.09 | 1.91 | 2.14 | 0.02 | 0.05 | 0.08 | 0.45 | 0.075 | 0.06 | 477 | 120 | 0 | 0 | 0 | 0 | 120 | 4 | 177 | 8 | 0 | 0 | 497 | 14.9
AA7050 | 6.09 | 1.91 | 2.14 | 0.02 | 0.05 | 0.08 | 0.45 | 0.075 | 0.06 | 477 | 120 | 0 | 0 | 0 | 0 | 120 | 4 | 165 | 12 | 0 | 0 | 541 | 12.1
AA7050 | 6.09 | 1.91 | 2.14 | 0.02 | 0.05 | 0.08 | 0.45 | 0.075 | 0.06 | 477 | 120 | 0 | 0 | 0 | 0 | 120 | 24 | 190 | 0.5 | 140 | 32 | 571 | 12.2
AA7050 | 6.06 | 2.2 | 2.12 | 0.02 | 0.05 | 0.11 | 0.03 | 0.08 | 0.04 | 473 | 60 | 0 | 0 | 0 | 0 | 120 | 24 | 0 | 0 | 0 | 0 | 603 | 7.9
AA7050 | 6.06 | 2.2 | 2.12 | 0.02 | 0.05 | 0.11 | 0.03 | 0.08 | 0.04 | 473 | 60 | 0 | 0 | 0 | 0 | 121 | 6 | 163 | 12 | 0 | 0 | 539 | 8.5
AA7050 | 6.06 | 2.2 | 2.12 | 0.02 | 0.05 | 0.11 | 0.03 | 0.08 | 0.04 | 473 | 60 | 0 | 0 | 0 | 0 | 190 | 0.5 | 121 | 24 | 0 | 0 | 533 | 11.6
AA7050 | 6.06 | 2.2 | 2.12 | 0.02 | 0.05 | 0.11 | 0.03 | 0.08 | 0.04 | 473 | 60 | 0 | 0 | 0 | 0 | 190 | 1 | 121 | 24 | 0 | 0 | 517 | 11.4
AA7050 | 6.06 | 2.2 | 2.12 | 0.02 | 0.05 | 0.11 | 0.03 | 0.08 | 0.04 | 473 | 60 | 0 | 0 | 0 | 0 | 121 | 20 | 190 | 1 | 121 | 24 | 543 | 10.4
AA7150 | 6.04 | 2.28 | 2.13 | 0.003 | 0.019 | 0.094 | 0.06 | 0.055 | 0.041 | 475 | 120 | 0 | 0 | 0 | 0 | 120 | 24 | 0 | 0 | 0 | 0 | 606 | 13
AA7150 | 6.04 | 2.28 | 2.13 | 0.003 | 0.019 | 0.094 | 0.06 | 0.055 | 0.041 | 465 | 120 | 0 | 0 | 0 | 0 | 120 | 24 | 0 | 0 | 0 | 0 | 585 | 9.9
AA7150 | 6.04 | 2.28 | 2.13 | 0.003 | 0.019 | 0.094 | 0.06 | 0.055 | 0.041 | 455 | 120 | 0 | 0 | 0 | 0 | 120 | 24 | 0 | 0 | 0 | 0 | 580 | 10.2
AA7150 | 6.04 | 2.28 | 2.13 | 0.003 | 0.019 | 0.094 | 0.06 | 0.055 | 0.041 | 475 | 120 | 485 | 60 | 0 | 0 | 120 | 24 | 0 | 0 | 0 | 0 | 601 | 14.8
AA7150 | 6.04 | 2.28 | 2.13 | 0.003 | 0.019 | 0.094 | 0.06 | 0.055 | 0.041 | 475 | 120 | 0 | 0 | 0 | 0 | 140 | 0.5 | 65 | 600 | 0 | 0 | 600 | 12.9
AA7150 | 6.04 | 2.28 | 2.13 | 0.003 | 0.019 | 0.094 | 0.06 | 0.055 | 0.041 | 475 | 120 | 0 | 0 | 0 | 0 | 120 | 8 | 65 | 600 | 0 | 0 | 608 | 15.6
AA7150 | 6.04 | 2.28 | 2.13 | 0.003 | 0.019 | 0.094 | 0.06 | 0.055 | 0.041 | 475 | 120 | 0 | 0 | 0 | 0 | 120 | 2 | 85 | 600 | 0 | 0 | 609 | 13.2
AA7150 | 6.04 | 2.28 | 2.13 | 0.003 | 0.019 | 0.094 | 0.06 | 0.055 | 0.041 | 475 | 120 | 0 | 0 | 0 | 0 | 120 | 8 | 85 | 600 | 0 | 0 | 608 | 12.1
AA7150 | 6.04 | 2.28 | 2.13 | 0.003 | 0.019 | 0.094 | 0.06 | 0.055 | 0.041 | 475 | 120 | 0 | 0 | 0 | 0 | 120 | 2 | 65 | 1000 | 0 | 0 | 597 | 16.8
AA7150 | 6.04 | 2.28 | 2.13 | 0.003 | 0.019 | 0.094 | 0.06 | 0.055 | 0.041 | 475 | 120 | 0 | 0 | 0 | 0 | 140 | 0.5 | 65 | 1800 | 0 | 0 | 587 | 14.3
AA7050 | 6.02 | 2.31 | 2.04 | 0.009 | 0.003 | 0.1 | 0.03 | 0.11 | 0.03 | 477 | 60 | 0 | 0 | 0 | 0 | 120 | 0 | 0 | 0 | 0 | 0 | 440 | 18.1
AA7050 | 6.02 | 2.31 | 2.04 | 0.009 | 0.003 | 0.1 | 0.03 | 0.11 | 0.03 | 477 | 60 | 0 | 0 | 0 | 0 | 120 | 0.15 | 0 | 0 | 0 | 0 | 456 | 16.6
AA7050 | 6.02 | 2.31 | 2.04 | 0.009 | 0.003 | 0.1 | 0.03 | 0.11 | 0.03 | 477 | 60 | 0 | 0 | 0 | 0 | 160 | 0.15 | 0 | 0 | 0 | 0 | 500 | 18
AA7050 | 6.02 | 2.31 | 2.04 | 0.009 | 0.003 | 0.1 | 0.03 | 0.11 | 0.03 | 477 | 60 | 0 | 0 | 0 | 0 | 120 | 0.33 | 0 | 0 | 0 | 0 | 515 | 13.9
AA7050 | 6.02 | 2.31 | 2.04 | 0.009 | 0.003 | 0.1 | 0.03 | 0.11 | 0.03 | 477 | 60 | 0 | 0 | 0 | 0 | 160 | 0.33 | 0 | 0 | 0 | 0 | 508 | 17.2
AA7050 | 6.02 | 2.31 | 2.04 | 0.009 | 0.003 | 0.1 | 0.03 | 0.11 | 0.03 | 477 | 60 | 0 | 0 | 0 | 0 | 120 | 0.5 | 0 | 0 | 0 | 0 | 521 | 13.4
AA7050 | 6.02 | 2.31 | 2.04 | 0.009 | 0.003 | 0.1 | 0.03 | 0.11 | 0.03 | 477 | 60 | 0 | 0 | 0 | 0 | 160 | 0.5 | 0 | 0 | 0 | 0 | 514 | 12.1
AA7050 | 6.02 | 2.31 | 2.04 | 0.009 | 0.003 | 0.1 | 0.03 | 0.11 | 0.03 | 477 | 60 | 0 | 0 | 0 | 0 | 120 | 1 | 0 | 0 | 0 | 0 | 524 | 13.1
AA7050 | 6.02 | 2.31 | 2.04 | 0.009 | 0.003 | 0.1 | 0.03 | 0.11 | 0.03 | 477 | 60 | 0 | 0 | 0 | 0 | 160 | 1 | 0 | 0 | 0 | 0 | 534 | 11
AA7050 | 6.02 | 2.31 | 2.04 | 0.009 | 0.003 | 0.1 | 0.03 | 0.11 | 0.03 | 477 | 60 | 0 | 0 | 0 | 0 | 120 | 3 | 0 | 0 | 0 | 0 | 556 | 12
AA7050 | 6.02 | 2.31 | 2.04 | 0.009 | 0.003 | 0.1 | 0.03 | 0.11 | 0.03 | 477 | 60 | 0 | 0 | 0 | 0 | 120 | 8 | 0 | 0 | 0 | 0 | 561 | 12
AA7050 | 6.02 | 2.31 | 2.04 | 0.009 | 0.003 | 0.1 | 0.03 | 0.11 | 0.03 | 477 | 60 | 0 | 0 | 0 | 0 | 160 | 8 | 0 | 0 | 0 | 0 | 563 | 10.7
AA7050 | 6.02 | 2.31 | 2.04 | 0.009 | 0.003 | 0.1 | 0.03 | 0.11 | 0.03 | 477 | 60 | 0 | 0 | 0 | 0 | 120 | 12 | 0 | 0 | 0 | 0 | 533 | 9.84
AA7050 | 6.02 | 2.31 | 2.04 | 0.009 | 0.003 | 0.1 | 0.03 | 0.11 | 0.03 | 477 | 60 | 0 | 0 | 0 | 0 | 160 | 12 | 0 | 0 | 0 | 0 | 557 | 8.9
AA7050 | 6.02 | 2.31 | 2.04 | 0.009 | 0.003 | 0.1 | 0.03 | 0.11 | 0.03 | 477 | 60 | 0 | 0 | 0 | 0 | 120 | 18 | 0 | 0 | 0 | 0 | 537 | 11.92
AA7050 | 6.02 | 2.31 | 2.04 | 0.009 | 0.003 | 0.1 | 0.03 | 0.11 | 0.03 | 477 | 60 | 0 | 0 | 0 | 0 | 160 | 18 | 0 | 0 | 0 | 0 | 535 | 8.8
AA7050 | 6.02 | 2.31 | 2.04 | 0.009 | 0.003 | 0.1 | 0.03 | 0.11 | 0.03 | 477 | 60 | 0 | 0 | 0 | 0 | 120 | 24 | 0 | 0 | 0 | 0 | 582 | 11.92
AA7050 | 6.02 | 2.31 | 2.04 | 0.009 | 0.003 | 0.1 | 0.03 | 0.11 | 0.03 | 477 | 60 | 0 | 0 | 0 | 0 | 120 | 30 | 0 | 0 | 0 | 0 | 559 | 9.92
AA7050 | 6.02 | 2.31 | 2.04 | 0.009 | 0.003 | 0.1 | 0.03 | 0.11 | 0.03 | 477 | 60 | 0 | 0 | 0 | 0 | 160 | 30 | 0 | 0 | 0 | 0 | 518 | 8
AA7050 | 6.02 | 2.31 | 2.04 | 0.009 | 0.003 | 0.1 | 0.03 | 0.11 | 0.03 | 477 | 60 | 0 | 0 | 0 | 0 | 120 | 34 | 0 | 0 | 0 | 0 | 553 | 10
AA7050 | 6.02 | 2.31 | 2.04 | 0.009 | 0.003 | 0.1 | 0.03 | 0.11 | 0.03 | 477 | 60 | 0 | 0 | 0 | 0 | 160 | 34 | 0 | 0 | 0 | 0 | 521 | 10.1
AA7050 | 6.02 | 2.31 | 2.04 | 0.009 | 0.003 | 0.1 | 0.03 | 0.11 | 0.03 | 477 | 60 | 0 | 0 | 0 | 0 | 120 | 40 | 0 | 0 | 0 | 0 | 557 | 9.84
AA7050 | 6.02 | 2.31 | 2.04 | 0.009 | 0.003 | 0.1 | 0.03 | 0.11 | 0.03 | 477 | 60 | 0 | 0 | 0 | 0 | 160 | 40 | 0 | 0 | 0 | 0 | 509 | 9.1
AA7050 | 6.02 | 2.31 | 2.04 | 0.009 | 0.003 | 0.1 | 0.03 | 0.11 | 0.03 | 477 | 60 | 0 | 0 | 0 | 0 | 120 | 46 | 0 | 0 | 0 | 0 | 551 | 9.68
AA7050 | 6.02 | 2.31 | 2.04 | 0.009 | 0.003 | 0.1 | 0.03 | 0.11 | 0.03 | 477 | 60 | 0 | 0 | 0 | 0 | 160 | 46 | 0 | 0 | 0 | 0 | 497 | 8.1
AA7050 | 6.02 | 2.31 | 2.04 | 0.009 | 0.003 | 0.1 | 0.03 | 0.11 | 0.03 | 477 | 60 | 0 | 0 | 0 | 0 | 120 | 60 | 0 | 0 | 0 | 0 | 560 | 8.88
AA7050 | 6.02 | 2.31 | 2.04 | 0.009 | 0.003 | 0.1 | 0.03 | 0.11 | 0.03 | 477 | 60 | 0 | 0 | 0 | 0 | 160 | 60 | 0 | 0 | 0 | 0 | 479 | 7
AA7050 | 6.02 | 2.31 | 2.04 | 0.009 | 0.003 | 0.1 | 0.03 | 0.11 | 0.03 | 477 | 60 | 0 | 0 | 0 | 0 | 120 | 3 | 160 | 0.5 | 0 | 0 | 608 | 12.6
AA7050 | 6.02 | 2.31 | 2.04 | 0.009 | 0.003 | 0.1 | 0.03 | 0.11 | 0.03 | 477 | 60 | 0 | 0 | 0 | 0 | 120 | 24 | 160 | 0.5 | 0 | 0 | 526 | 14.6
AA7050 | 6.02 | 2.31 | 2.04 | 0.009 | 0.003 | 0.1 | 0.03 | 0.11 | 0.03 | 477 | 60 | 0 | 0 | 0 | 0 | 120 | 3 | 160 | 3 | 0 | 0 | 624 | 11.4
AA7050 | 6.02 | 2.31 | 2.04 | 0.009 | 0.003 | 0.1 | 0.03 | 0.11 | 0.03 | 477 | 60 | 0 | 0 | 0 | 0 | 120 | 24 | 160 | 3 | 0 | 0 | 583 | 12.6
AA7050 | 6.02 | 2.31 | 2.04 | 0.009 | 0.003 | 0.1 | 0.03 | 0.11 | 0.03 | 477 | 60 | 0 | 0 | 0 | 0 | 120 | 3 | 160 | 8 | 0 | 0 | 598 | 13
AA7050 | 6.02 | 2.31 | 2.04 | 0.009 | 0.003 | 0.1 | 0.03 | 0.11 | 0.03 | 477 | 60 | 0 | 0 | 0 | 0 | 120 | 24 | 160 | 8 | 0 | 0 | 568 | 11.5
AA7050 | 6.02 | 2.31 | 2.04 | 0.009 | 0.003 | 0.1 | 0.03 | 0.11 | 0.03 | 477 | 60 | 0 | 0 | 0 | 0 | 120 | 3 | 160 | 24 | 0 | 0 | 618 | 11
AA7050 | 6.02 | 2.31 | 2.04 | 0.009 | 0.003 | 0.1 | 0.03 | 0.11 | 0.03 | 477 | 60 | 0 | 0 | 0 | 0 | 120 | 24 | 160 | 24 | 0 | 0 | 580 | 11.4
AA7075 | 6.02 | 2.2 | 1.56 | 0.25 | 0.3 | 0 | 0.2 | 0.25 | 0.2 | 470 | 120 | 0 | 0 | 0 | 0 | 140 | 8 | 0 | 0 | 0 | 0 | 548 | 15.5
AA7075 | 6.02 | 2.2 | 1.56 | 0.25 | 0.3 | 0 | 0.2 | 0.25 | 0.2 | 470 | 120 | 0 | 0 | 0 | 0 | 120 | 10 | 0 | 0 | 0 | 0 | 545 | 15.1
AA7075 | 6.02 | 2.2 | 1.56 | 0.25 | 0.3 | 0 | 0.2 | 0.25 | 0.2 | 470 | 120 | 0 | 0 | 0 | 0 | 140 | 20 | 0 | 0 | 0 | 0 | 574 | 15.1
AA7075 | 6.02 | 2.2 | 1.56 | 0.25 | 0.3 | 0 | 0.2 | 0.25 | 0.2 | 470 | 120 | 0 | 0 | 0 | 0 | 120 | 32 | 0 | 0 | 0 | 0 | 577 | 14.8
AA7075 | 6.02 | 2.2 | 1.56 | 0.25 | 0.3 | 0 | 0.2 | 0.25 | 0.2 | 470 | 120 | 0 | 0 | 0 | 0 | 140 | 50 | 0 | 0 | 0 | 0 | 540 | 13.5
AA7075 | 6.02 | 2.2 | 1.56 | 0.25 | 0.3 | 0 | 0.2 | 0.25 | 0.2 | 470 | 120 | 0 | 0 | 0 | 0 | 120 | 75 | 0 | 0 | 0 | 0 | 548 | 13.2
AA7075 | 6.02 | 2.2 | 1.56 | 0.25 | 0.3 | 0 | 0.2 | 0.25 | 0.2 | 470 | 120 | 0 | 0 | 0 | 0 | 140 | 81 | 0 | 0 | 0 | 0 | 572 | 15
AA7075 | 6.02 | 2.2 | 1.56 | 0.25 | 0.3 | 0 | 0.2 | 0.25 | 0.2 | 470 | 120 | 0 | 0 | 0 | 0 | 140 | 120 | 0 | 0 | 0 | 0 | 531 | 14
AA7075 | 6.02 | 2.2 | 1.56 | 0.25 | 0.3 | 0 | 0.2 | 0.25 | 0.2 | 470 | 120 | 0 | 0 | 0 | 0 | 120 | 128 | 0 | 0 | 0 | 0 | 579 | 14.9
AA7075 | 6.02 | 2.2 | 1.56 | 0.25 | 0.3 | 0 | 0.2 | 0.25 | 0.2 | 470 | 120 | 0 | 0 | 0 | 0 | 120 | 180 | 0 | 0 | 0 | 0 | 533 | 13.7
AA7075 | 6.02 | 2.2 | 1.56 | 0.25 | 0.3 | 0 | 0.2 | 0.25 | 0.2 | 470 | 120 | 0 | 0 | 0 | 0 | 120 | 10 | 157 | 21 | 0 | 0 | 530.6 | 6
AA7075 | 6.02 | 2.2 | 1.56 | 0.25 | 0.3 | 0 | 0.2 | 0.25 | 0.2 | 470 | 120 | 0 | 0 | 0 | 0 | 120 | 10 | 157 | 35 | 0 | 0 | 521.38 | 5.5
AA7075 | 6.02 | 2.2 | 1.56 | 0.25 | 0.3 | 0 | 0.2 | 0.25 | 0.2 | 470 | 120 | 0 | 0 | 0 | 0 | 120 | 10 | 157 | 46 | 0 | 0 | 513.83 | 5
AA7075 | 6.02 | 2.2 | 1.56 | 0.25 | 0.3 | 0 | 0.2 | 0.25 | 0.2 | 470 | 120 | 0 | 0 | 0 | 0 | 120 | 6 | 25 | 10 | 165 | 10 | 516.1 | 4
AA7075 | 6.02 | 2.2 | 1.56 | 0.25 | 0.3 | 0 | 0.2 | 0.25 | 0.2 | 470 | 120 | 0 | 0 | 0 | 0 | 120 | 6 | 25 | 10 | 157 | 11 | 530 | 6.9
AA7075 | 6.02 | 2.2 | 1.56 | 0.25 | 0.3 | 0 | 0.2 | 0.25 | 0.2 | 470 | 120 | 0 | 0 | 0 | 0 | 120 | 6 | 25 | 10 | 157 | 15 | 559.48 | 9.1
AA7075 | 6.02 | 2.2 | 1.56 | 0.25 | 0.3 | 0 | 0.2 | 0.25 | 0.2 | 470 | 120 | 0 | 0 | 0 | 0 | 120 | 6 | 25 | 10 | 157 | 15 | 554.8 | 8.5
AA7075 | 6.02 | 2.2 | 1.56 | 0.25 | 0.3 | 0 | 0.2 | 0.25 | 0.2 | 470 | 120 | 0 | 0 | 0 | 0 | 120 | 6 | 25 | 10 | 165 | 15 | 526.1 | 7
AA7075 | 6.02 | 2.2 | 1.56 | 0.25 | 0.3 | 0 | 0.2 | 0.25 | 0.2 | 470 | 120 | 0 | 0 | 0 | 0 | 120 | 6 | 25 | 10 | 157 | 20 | 541.14 | 6
AA7075 | 6.02 | 2.2 | 1.56 | 0.25 | 0.3 | 0 | 0.2 | 0.25 | 0.2 | 470 | 120 | 0 | 0 | 0 | 0 | 120 | 10 | 25 | 10 | 157 | 21 | 545.82 | 7.4
AA7075 | 6.02 | 2.2 | 1.56 | 0.25 | 0.3 | 0 | 0.2 | 0.25 | 0.2 | 470 | 120 | 0 | 0 | 0 | 0 | 120 | 6 | 25 | 10 | 165 | 24 | 502.1 | 8.3
AA7075 | 6.02 | 2.2 | 1.56 | 0.25 | 0.3 | 0 | 0.2 | 0.25 | 0.2 | 470 | 120 | 0 | 0 | 0 | 0 | 120 | 6 | 25 | 10 | 157 | 25 | 531.06 | 5.5
AA7075 | 6.02 | 2.2 | 1.56 | 0.25 | 0.3 | 0 | 0.2 | 0.25 | 0.2 | 470 | 120 | 0 | 0 | 0 | 0 | 120 | 6 | 25 | 10 | 157 | 25 | 519.7 | 7
AA7075 | 6.02 | 2.2 | 1.56 | 0.25 | 0.3 | 0 | 0.2 | 0.25 | 0.2 | 470 | 120 | 0 | 0 | 0 | 0 | 120 | 6 | 25 | 10 | 157 | 30 | 548.3 | 11.2
AA7075 | 6.02 | 2.2 | 1.56 | 0.25 | 0.3 | 0 | 0.2 | 0.25 | 0.2 | 470 | 120 | 0 | 0 | 0 | 0 | 120 | 6 | 25 | 10 | 165 | 30 | 521.1 | 10
AA7075 | 6.02 | 2.2 | 1.56 | 0.25 | 0.3 | 0 | 0.2 | 0.25 | 0.2 | 470 | 120 | 0 | 0 | 0 | 0 | 120 | 10 | 25 | 10 | 157 | 35 | 525.77 | 6.1
AA7075 | 6.02 | 2.2 | 1.56 | 0.25 | 0.3 | 0 | 0.2 | 0.25 | 0.2 | 470 | 120 | 0 | 0 | 0 | 0 | 120 | 10 | 25 | 10 | 157 | 46 | 518.03 | 5.8
AA7075 | 6.02 | 2.2 | 1.56 | 0.25 | 0.3 | 0 | 0.2 | 0.25 | 0.2 | 470 | 120 | 0 | 0 | 0 | 0 | 120 | 6 | 25 | 10 | 157 | 50 | 519.9 | 7.5
AA7075 | 6.02 | 2.2 | 1.56 | 0.25 | 0.3 | 0 | 0.2 | 0.25 | 0.2 | 470 | 120 | 0 | 0 | 0 | 0 | 120 | 6 | 25 | 10 | 165 | 50 | 494.06 | 13.5
AA7075 | 5.92 | 2.13 | 2 | 0.204 | 0.284 | 0 | 0.2 | 0.05 | 0.002 | 470 | 120 | 0 | 0 | 0 | 0 | 105 | 8 | 0 | 0 | 0 | 0 | 555.1 | 12.8
AA7075 | 5.92 | 2.13 | 2 | 0.204 | 0.284 | 0 | 0.2 | 0.05 | 0.002 | 470 | 120 | 0 | 0 | 0 | 0 | 120 | 8 | 0 | 0 | 0 | 0 | 565 | 12.6
AA7075 | 5.92 | 2.13 | 2 | 0.204 | 0.284 | 0 | 0.2 | 0.05 | 0.002 | 470 | 120 | 0 | 0 | 0 | 0 | 135 | 8 | 0 | 0 | 0 | 0 | 581.9 | 11.34
AA7075 | 5.92 | 2.13 | 2 | 0.204 | 0.284 | 0 | 0.2 | 0.05 | 0.002 | 470 | 120 | 0 | 0 | 0 | 0 | 105 | 12 | 0 | 0 | 0 | 0 | 559.8 | 12.4
AA7075 | 5.92 | 2.13 | 2 | 0.204 | 0.284 | 0 | 0.2 | 0.05 | 0.002 | 470 | 120 | 0 | 0 | 0 | 0 | 120 | 12 | 0 | 0 | 0 | 0 | 569.4 | 12.2
AA7075 | 5.92 | 2.13 | 2 | 0.204 | 0.284 | 0 | 0.2 | 0.05 | 0.002 | 470 | 120 | 0 | 0 | 0 | 0 | 135 | 12 | 0 | 0 | 0 | 0 | 586.88 | 11.12
AA7075 | 5.92 | 2.13 | 2 | 0.204 | 0.284 | 0 | 0.2 | 0.05 | 0.002 | 470 | 120 | 0 | 0 | 0 | 0 | 105 | 16 | 0 | 0 | 0 | 0 | 565.15 | 11.6
AA7075 | 5.92 | 2.13 | 2 | 0.204 | 0.284 | 0 | 0.2 | 0.05 | 0.002 | 470 | 120 | 0 | 0 | 0 | 0 | 120 | 16 | 0 | 0 | 0 | 0 | 576.79 | 11.95
AA7075 | 5.92 | 2.13 | 2 | 0.204 | 0.284 | 0 | 0.2 | 0.05 | 0.002 | 470 | 120 | 0 | 0 | 0 | 0 | 135 | 16 | 0 | 0 | 0 | 0 | 592.49 | 10.87
AA7075 | 5.92 | 2.13 | 2 | 0.204 | 0.284 | 0 | 0.2 | 0.05 | 0.002 | 470 | 120 | 0 | 0 | 0 | 0 | 105 | 20 | 0 | 0 | 0 | 0 | 575.19 | 10.9
AA7075 | 5.92 | 2.13 | 2 | 0.204 | 0.284 | 0 | 0.2 | 0.05 | 0.002 | 470 | 120 | 0 | 0 | 0 | 0 | 120 | 20 | 0 | 0 | 0 | 0 | 584.6 | 10.88
AA7075 | 5.92 | 2.13 | 2 | 0.204 | 0.284 | 0 | 0.2 | 0.05 | 0.002 | 470 | 120 | 0 | 0 | 0 | 0 | 135 | 20 | 0 | 0 | 0 | 0 | 583.48 | 10.58
AA7075 | 5.92 | 2.13 | 2 | 0.204 | 0.284 | 0 | 0.2 | 0.05 | 0.002 | 470 | 120 | 0 | 0 | 0 | 0 | 105 | 24 | 0 | 0 | 0 | 0 | 561.98 | 11.13
AA7075 | 5.92 | 2.13 | 2 | 0.204 | 0.284 | 0 | 0.2 | 0.05 | 0.002 | 470 | 120 | 0 | 0 | 0 | 0 | 120 | 24 | 0 | 0 | 0 | 0 | 592.61 | 10.36
AA7075 | 5.92 | 2.13 | 2 | 0.204 | 0.284 | 0 | 0.2 | 0.05 | 0.002 | 470 | 120 | 0 | 0 | 0 | 0 | 135 | 24 | 0 | 0 | 0 | 0 | 582.26 | 10.95
AA7075 | 5.92 | 2.13 | 2 | 0.204 | 0.284 | 0 | 0.2 | 0.05 | 0.002 | 470 | 120 | 0 | 0 | 0 | 0 | 105 | 28 | 0 | 0 | 0 | 0 | 571.5 | 11.32
AA7075 | 5.92 | 2.13 | 2 | 0.204 | 0.284 | 0 | 0.2 | 0.05 | 0.002 | 470 | 120 | 0 | 0 | 0 | 0 | 120 | 28 | 0 | 0 | 0 | 0 | 590 | 10.78
AA7075 | 5.92 | 2.13 | 2 | 0.204 | 0.284 | 0 | 0.2 | 0.05 | 0.002 | 470 | 120 | 0 | 0 | 0 | 0 | 135 | 28 | 0 | 0 | 0 | 0 | 579.66 | 10.73
AA7050 | 5.9 | 2.1 | 2.1 | 0.002 | 0.03 | 0.1 | 0.04 | 0.09 | 0.08 | 475 | 120 | 0 | 0 | 0 | 0 | 120 | 24 | 0 | 0 | 0 | 0 | 565 | 11.8
AA7050 | 5.9 | 2.1 | 2.1 | 0.002 | 0.03 | 0.1 | 0.04 | 0.09 | 0.08 | 475 | 120 | 0 | 0 | 0 | 0 | 120 | 24 | 185 | 1 | 120 | 24 | 590 | 10.1
AA7050 | 5.9 | 2.1 | 2.1 | 0.002 | 0.03 | 0.1 | 0.04 | 0.09 | 0.08 | 475 | 120 | 0 | 0 | 0 | 0 | 120 | 24 | 185 | 2 | 120 | 24 | 566 | 10.6
AA7050 | 5.9 | 2.1 | 2.1 | 0.002 | 0.03 | 0.1 | 0.04 | 0.09 | 0.08 | 475 | 120 | 0 | 0 | 0 | 0 | 120 | 24 | 185 | 3 | 120 | 24 | 538 | 12.1
AA7050 | 5.9 | 2.1 | 2.1 | 0.002 | 0.03 | 0.1 | 0.04 | 0.09 | 0.08 | 475 | 120 | 0 | 0 | 0 | 0 | 120 | 24 | 185 | 4 | 120 | 24 | 536 | 11.2
AA7050 | 5.87 | 2.07 | 2.42 | 0.02 | 0.1 | 0.12 | 0.03 | 0.11 | 0.16 | 475 | 60 | 0 | 0 | 0 | 0 | 120 | 24 | 0 | 0 | 0 | 0 | 638 | 11.3
AA7050 | 5.87 | 2.07 | 2.42 | 0.02 | 0.1 | 0.12 | 0.03 | 0.11 | 0.16 | 475 | 60 | 0 | 0 | 0 | 0 | 120 | 6 | 160 | 16 | 0 | 0 | 606 | 14.8
AA7050 | 5.87 | 2.07 | 2.42 | 0.02 | 0.1 | 0.12 | 0.03 | 0.11 | 0.16 | 475 | 60 | 0 | 0 | 0 | 0 | 120 | 24 | 190 | 0.66 | 120 | 24 | 615 | 13.6
AA7050 | 5.85 | 2.28 | 2.13 | 0.02 | 0.019 | 0.094 | 0.03 | 0.055 | 0.041 | 475 | 120 | 0 | 0 | 0 | 0 | 120 | 2 | 180 | 2 | 120 | 24 | 574 | 8.3
AA7050 | 5.85 | 2.28 | 2.13 | 0.02 | 0.019 | 0.094 | 0.03 | 0.055 | 0.041 | 475 | 120 | 0 | 0 | 0 | 0 | 120 | 6 | 180 | 2 | 120 | 24 | 589 | 10.5
AA7050 | 5.85 | 2.28 | 2.13 | 0.02 | 0.019 | 0.094 | 0.03 | 0.055 | 0.041 | 475 | 120 | 0 | 0 | 0 | 0 | 120 | 12 | 180 | 2 | 120 | 24 | 567 | 11.2
AA7050 | 5.85 | 2.28 | 2.13 | 0.02 | 0.019 | 0.094 | 0.03 | 0.055 | 0.041 | 475 | 120 | 0 | 0 | 0 | 0 | 80 | 24 | 180 | 2 | 120 | 24 | 545 | 9.6
AA7050 | 5.85 | 2.28 | 2.13 | 0.02 | 0.019 | 0.094 | 0.03 | 0.055 | 0.041 | 475 | 120 | 0 | 0 | 0 | 0 | 100 | 24 | 180 | 2 | 120 | 24 | 579 | 7.4
AA7050 | 5.85 | 2.28 | 2.13 | 0.02 | 0.019 | 0.094 | 0.03 | 0.055 | 0.041 | 475 | 120 | 0 | 0 | 0 | 0 | 120 | 24 | 180 | 2 | 120 | 24 | 558 | 10
AA7050 | 5.82 | 2.22 | 2.14 | 0.02 | 0.05 | 0.11 | 0.03 | 0.09 | 0.03 | 477 | 120 | 0 | 0 | 0 | 0 | 160 | 6 | 0 | 0 | 0 | 0 | 584 | 13.8
AA7050 | 5.82 | 2.22 | 2.14 | 0.02 | 0.05 | 0.11 | 0.03 | 0.09 | 0.03 | 477 | 120 | 0 | 0 | 0 | 0 | 160 | 12 | 0 | 0 | 0 | 0 | 572 | 15.1
AA7050 | 5.82 | 2.22 | 2.14 | 0.02 | 0.05 | 0.11 | 0.03 | 0.09 | 0.03 | 477 | 120 | 0 | 0 | 0 | 0 | 160 | 18 | 0 | 0 | 0 | 0 | 562 | 15.7
AA7050 | 5.82 | 2.22 | 2.14 | 0.02 | 0.05 | 0.11 | 0.03 | 0.09 | 0.03 | 477 | 120 | 0 | 0 | 0 | 0 | 160 | 24 | 0 | 0 | 0 | 0 | 558 | 15.4
AA7175 | 5.82 | 2.33 | 1.57 | 0.19 | 0.09 | 0 | 0.021 | 0.11 | 0.069 | 480 | 60 | 0 | 0 | 0 | 0 | 135 | 0 | 0 | 0 | 0 | 0 | 511 | 14.3
AA7175 | 5.82 | 2.33 | 1.57 | 0.19 | 0.09 | 0 | 0.021 | 0.11 | 0.069 | 480 | 60 | 0 | 0 | 0 | 0 | 135 | 12 | 0 | 0 | 0 | 0 | 583 | 13.5
AA7175 | 5.82 | 2.33 | 1.57 | 0.19 | 0.09 | 0 | 0.021 | 0.11 | 0.069 | 480 | 60 | 0 | 0 | 0 | 0 | 135 | 14 | 0 | 0 | 0 | 0 | 595 | 13
AA7175 | 5.82 | 2.33 | 1.57 | 0.19 | 0.09 | 0 | 0.021 | 0.11 | 0.069 | 480 | 60 | 0 | 0 | 0 | 0 | 130 | 16 | 0 | 0 | 0 | 0 | 600 | 12.7
AA7175 | 5.82 | 2.33 | 1.57 | 0.19 | 0.09 | 0 | 0.021 | 0.11 | 0.069 | 480 | 60 | 0 | 0 | 0 | 0 | 135 | 16 | 0 | 0 | 0 | 0 | 602 | 13
AA7175 | 5.82 | 2.33 | 1.57 | 0.19 | 0.09 | 0 | 0.021 | 0.11 | 0.069 | 480 | 60 | 0 | 0 | 0 | 0 | 135 | 16 | 0 | 0 | 0 | 0 | 590 | 13
AA7175 | 5.82 | 2.33 | 1.57 | 0.19 | 0.09 | 0 | 0.021 | 0.11 | 0.069 | 480 | 60 | 0 | 0 | 0 | 0 | 140 | 16 | 0 | 0 | 0 | 0 | 581 | 12.6
AA7175 | 5.82 | 2.33 | 1.57 | 0.19 | 0.09 | 0 | 0.021 | 0.11 | 0.069 | 480 | 60 | 0 | 0 | 0 | 0 | 145 | 16 | 0 | 0 | 0 | 0 | 562 | 11.2
AA7175 | 5.82 | 2.33 | 1.57 | 0.19 | 0.09 | 0 | 0.021 | 0.11 | 0.069 | 480 | 60 | 0 | 0 | 0 | 0 | 150 | 16 | 0 | 0 | 0 | 0 | 553 | 11.4
AA7175 | 5.82 | 2.33 | 1.57 | 0.19 | 0.09 | 0 | 0.021 | 0.11 | 0.069 | 480 | 60 | 0 | 0 | 0 | 0 | 135 | 18 | 0 | 0 | 0 | 0 | 602 | 12
AA7175 | 5.82 | 2.33 | 1.57 | 0.19 | 0.09 | 0 | 0.021 | 0.11 | 0.069 | 480 | 60 | 0 | 0 | 0 | 0 | 135 | 20 | 0 | 0 | 0 | 0 | 497 | 13.1
AA7175 | 5.82 | 2.33 | 1.57 | 0.19 | 0.09 | 0 | 0.021 | 0.11 | 0.069 | 480 | 60 | 0 | 0 | 0 | 0 | 115 | 5 | 155 | 14 | 0 | 0 | 562 | 12.5
AA7175 | 5.82 | 2.33 | 1.57 | 0.19 | 0.09 | 0 | 0.021 | 0.11 | 0.069 | 480 | 60 | 0 | 0 | 0 | 0 | 105 | 8 | 165 | 14 | 0 | 0 | 538 | 13.5
AA7175 | 5.82 | 2.33 | 1.57 | 0.19 | 0.09 | 0 | 0.021 | 0.11 | 0.069 | 480 | 60 | 0 | 0 | 0 | 0 | 125 | 11 | 175 | 14 | 0 | 0 | 504 | 14.5
AA7175 | 5.82 | 2.33 | 1.57 | 0.19 | 0.09 | 0 | 0.021 | 0.11 | 0.069 | 480 | 60 | 0 | 0 | 0 | 0 | 125 | 8 | 155 | 16 | 0 | 0 | 553 | 12.5
AA7175 | 5.82 | 2.33 | 1.57 | 0.19 | 0.09 | 0 | 0.021 | 0.11 | 0.069 | 480 | 60 | 0 | 0 | 0 | 0 | 115 | 11 | 165 | 16 | 0 | 0 | 517 | 14.5
AA7175 | 5.82 | 2.33 | 1.57 | 0.19 | 0.09 | 0 | 0.021 | 0.11 | 0.069 | 480 | 60 | 0 | 0 | 0 | 0 | 105 | 5 | 175 | 16 | 0 | 0 | 502 | 13.7
AA7175 | 5.82 | 2.33 | 1.57 | 0.19 | 0.09 | 0 | 0.021 | 0.11 | 0.069 | 480 | 60 | 0 | 0 | 0 | 0 | 105 | 11 | 155 | 18 | 0 | 0 | 553 | 12.8
AA7175 | 5.82 | 2.33 | 1.57 | 0.19 | 0.09 | 0 | 0.021 | 0.11 | 0.069 | 480 | 60 | 0 | 0 | 0 | 0 | 125 | 5 | 165 | 18 | 0 | 0 | 516 | 13.6
AA7175 | 5.82 | 2.33 | 1.57 | 0.19 | 0.09 | 0 | 0.021 | 0.11 | 0.069 | 480 | 60 | 0 | 0 | 0 | 0 | 115 | 8 | 175 | 18 | 0 | 0 | 492 | 13.3
AA7075 | 5.6 | 2.4 | 1.4 | 0.21 | 0.04 | 0.01 | 0.03 | 0.17 | 0.06 | 470 | 60 | 0 | 0 | 0 | 0 | 120 | 4 | 0 | 0 | 0 | 0 | 562.2 | 16.1
AA7075 | 5.6 | 2.4 | 1.4 | 0.21 | 0.04 | 0.01 | 0.03 | 0.17 | 0.06 | 470 | 60 | 0 | 0 | 0 | 0 | 140 | 4 | 0 | 0 | 0 | 0 | 556.9 | 15.9
AA7075 | 5.6 | 2.4 | 1.4 | 0.21 | 0.04 | 0.01 | 0.03 | 0.17 | 0.06 | 470 | 60 | 0 | 0 | 0 | 0 | 160 | 4 | 0 | 0 | 0 | 0 | 540.8 | 15.7
AA7075 | 5.6 | 2.4 | 1.4 | 0.21 | 0.04 | 0.01 | 0.03 | 0.17 | 0.06 | 470 | 60 | 0 | 0 | 0 | 0 | 180 | 4 | 0 | 0 | 0 | 0 | 519.3 | 14.5
AA7075 | 5.6 | 2.4 | 1.4 | 0.21 | 0.04 | 0.01 | 0.03 | 0.17 | 0.06 | 470 | 60 | 0 | 0 | 0 | 0 | 180 | 4 | 0 | 0 | 0 | 0 | 519.3 | 14.5
AA7075 | 5.6 | 2.4 | 1.4 | 0.21 | 0.04 | 0.01 | 0.03 | 0.17 | 0.06 | 470 | 60 | 0 | 0 | 0 | 0 | 200 | 4 | 0 | 0 | 0 | 0 | 437.3 | 13.6
AA7075 | 5.6 | 2.4 | 1.4 | 0.21 | 0.04 | 0.01 | 0.03 | 0.17 | 0.06 | 470 | 60 | 0 | 0 | 0 | 0 | 220 | 4 | 0 | 0 | 0 | 0 | 346.7 | 13.1
AA7075 | 5.6 | 2.5 | 1.6 | 0.23 | 0.3 | 0 | 0.2 | 0.25 | 0.2 | 470 | 50 | 0 | 0 | 0 | 0 | 160 | 6 | 0 | 0 | 0 | 0 | 550 | 7
AA7075 | 5.6 | 2.5 | 1.6 | 0.23 | 0.3 | 0 | 0.2 | 0.25 | 0.2 | 470 | 50 | 0 | 0 | 0 | 0 | 160 | 8 | 0 | 0 | 0 | 0 | 560 | 8
AA7075 | 5.6 | 2.4 | 1.4 | 0.21 | 0.04 | 0.01 | 0.03 | 0.17 | 0.06 | 470 | 60 | 0 | 0 | 0 | 0 | 180 | 8 | 0 | 0 | 0 | 0 | 457.8 | 13.7
AA7075 | 5.6 | 2.5 | 1.6 | 0.23 | 0.3 | 0 | 0.2 | 0.25 | 0.2 | 470 | 60 | 0 | 0 | 0 | 0 | 120 | 9 | 0 | 0 | 0 | 0 | 500 | 13.7
AA7075 | 5.6 | 2.5 | 1.6 | 0.23 | 0.3 | 0 | 0.2 | 0.25 | 0.2 | 470 | 50 | 0 | 0 | 0 | 0 | 100 | 10 | 0 | 0 | 0 | 0 | 520 | 11
AA7075 | 5.6 | 2.5 | 1.6 | 0.23 | 0.3 | 0 | 0.2 | 0.25 | 0.2 | 470 | 50 | 0 | 0 | 0 | 0 | 120 | 10 | 0 | 0 | 0 | 0 | 535 | 10
AA7075 | 5.6 | 2.5 | 1.6 | 0.23 | 0.3 | 0 | 0.2 | 0.25 | 0.2 | 470 | 50 | 0 | 0 | 0 | 0 | 140 | 10 | 0 | 0 | 0 | 0 | 550 | 9
AA7075 | 5.6 | 2.5 | 1.6 | 0.23 | 0.3 | 0 | 0.2 | 0.25 | 0.2 | 470 | 50 | 0 | 0 | 0 | 0 | 160 | 10 | 0 | 0 | 0 | 0 | 565 | 8
AA7075 | 5.6 | 2.5 | 1.6 | 0.23 | 0.3 | 0 | 0.2 | 0.25 | 0.2 | 470 | 50 | 0 | 0 | 0 | 0 | 160 | 10 | 0 | 0 | 0 | 0 | 565 | 8
AA7075 | 5.6 | 2.5 | 1.6 | 0.23 | 0.3 | 0 | 0.2 | 0.25 | 0.2 | 470 | 50 | 0 | 0 | 0 | 0 | 180 | 10 | 0 | 0 | 0 | 0 | 559 | 8
AA7075 | 5.6 | 2.5 | 1.6 | 0.23 | 0.3 | 0 | 0.2 | 0.25 | 0.2 | 470 | 50 | 0 | 0 | 0 | 0 | 200 | 10 | 0 | 0 | 0 | 0 | 555 | 9
AA7075 | 5.6 | 2.5 | 1.6 | 0.23 | 0.3 | 0 | 0.2 | 0.25 | 0.2 | 470 | 50 | 0 | 0 | 0 | 0 | 220 | 10 | 0 | 0 | 0 | 0 | 553 | 9
AA7075 | 5.6 | 2.5 | 1.6 | 0.23 | 0.3 | 0 | 0.2 | 0.25 | 0.2 | 470 | 50 | 0 | 0 | 0 | 0 | 160 | 12 | 0 | 0 | 0 | 0 | 559 | 8
AA7075 | 5.6 | 2.4 | 1.4 | 0.21 | 0.04 | 0.01 | 0.03 | 0.17 | 0.06 | 470 | 60 | 0 | 0 | 0 | 0 | 180 | 12 | 0 | 0 | 0 | 0 | 432.8 | 13.3
AA7075 | 5.6 | 2.5 | 1.6 | 0.23 | 0.3 | 0 | 0.2 | 0.25 | 0.2 | 470 | 60 | 0 | 0 | 0 | 0 | 120 | 14 | 0 | 0 | 0 | 0 | 568 | 12.9
AA7075 | 5.6 | 2.5 | 1.6 | 0.23 | 0.3 | 0 | 0.2 | 0.25 | 0.2 | 470 | 50 | 0 | 0 | 0 | 0 | 160 | 14 | 0 | 0 | 0 | 0 | 555 | 8
AA7075 | 5.6 | 2.5 | 1.6 | 0.23 | 0.3 | 0 | 0.2 | 0.25 | 0.2 | 470 | 70 | 0 | 0 | 0 | 0 | 120 | 16 | 0 | 0 | 0 | 0 | 578 | 8.9
AA7075 | 5.6 | 2.5 | 1.6 | 0.23 | 0.3 | 0 | 0.2 | 0.25 | 0.2 | 490 | 70 | 0 | 0 | 0 | 0 | 120 | 16 | 0 | 0 | 0 | 0 | 575 | 8.4
AA7075 | 5.6 | 2.5 | 1.6 | 0.23 | 0.3 | 0 | 0.2 | 0.25 | 0.2 | 480 | 70 | 0 | 0 | 0 | 0 | 120 | 16 | 0 | 0 | 0 | 0 | 575 | 8.8
AA7075 | 5.6 | 2.5 | 1.6 | 0.23 | 0.3 | 0 | 0.2 | 0.25 | 0.2 | 460 | 70 | 0 | 0 | 0 | 0 | 120 | 16 | 0 | 0 | 0 | 0 | 574 | 8
AA7075 | 5.6 | 2.5 | 1.6 | 0.23 | 0.3 | 0 | 0.2 | 0.25 | 0.2 | 500 | 70 | 0 | 0 | 0 | 0 | 120 | 16 | 0 | 0 | 0 | 0 | 571 | 8
AA7075 | 5.6 | 2.5 | 1.6 | 0.23 | 0.3 | 0 | 0.2 | 0.25 | 0.2 | 510 | 70 | 0 | 0 | 0 | 0 | 120 | 16 | 0 | 0 | 0 | 0 | 569 | 7.5
AA7075 | 5.6 | 2.5 | 1.6 | 0.23 | 0.3 | 0 | 0.2 | 0.25 | 0.2 | 450 | 70 | 0 | 0 | 0 | 0 | 120 | 16 | 0 | 0 | 0 | 0 | 569 | 7.7
AA7075 | 5.6 | 2.5 | 1.6 | 0.23 | 0.3 | 0 | 0.2 | 0.25 | 0.2 | 440 | 70 | 0 | 0 | 0 | 0 | 120 | 16 | 0 | 0 | 0 | 0 | 566 | 7.5
AA7075 | 5.6 | 2.5 | 1.6 | 0.23 | 0.3 | 0 | 0.2 | 0.25 | 0.2 | 520 | 70 | 0 | 0 | 0 | 0 | 120 | 16 | 0 | 0 | 0 | 0 | 564 | 7.1
AA7075 | 5.6 | 2.5 | 1.6 | 0.23 | 0.3 | 0 | 0.2 | 0.25 | 0.2 | 530 | 70 | 0 | 0 | 0 | 0 | 120 | 16 | 0 | 0 | 0 | 0 | 557 | 6.5
AA7075 | 5.6 | 2.5 | 1.6 | 0.23 | 0.3 | 0 | 0.2 | 0.25 | 0.2 | 430 | 70 | 0 | 0 | 0 | 0 | 120 | 16 | 0 | 0 | 0 | 0 | 555 | 7.3
AA7075 | 5.6 | 2.4 | 1.4 | 0.21 | 0.04 | 0.01 | 0.03 | 0.17 | 0.06 | 470 | 60 | 0 | 0 | 0 | 0 | 180 | 16 | 0 | 0 | 0 | 0 | 408.7 | 13.5
AA7075 | 5.6 | 2.5 | 1.6 | 0.23 | 0.3 | 0 | 0.2 | 0.25 | 0.2 | 470 | 60 | 0 | 0 | 0 | 0 | 120 | 19 | 0 | 0 | 0 | 0 | 582 | 12.2
AA7075 | 5.6 | 2.4 | 1.4 | 0.21 | 0.04 | 0.01 | 0.03 | 0.17 | 0.06 | 470 | 60 | 0 | 0 | 0 | 0 | 180 | 20 | 0 | 0 | 0 | 0 | 404.3 | 13.8
AA7075 | 5.6 | 2.5 | 1.6 | 0.23 | 0.3 | 0 | 0.2 | 0.25 | 0.2 | 470 | 60 | 0 | 0 | 0 | 0 | 100 | 24 | 0 | 0 | 0 | 0 | 543 | 12.6
AA7075 | 5.6 | 2.5 | 1.6 | 0.23 | 0.3 | 0 | 0.2 | 0.25 | 0.2 | 470 | 60 | 0 | 0 | 0 | 0 | 110 | 24 | 0 | 0 | 0 | 0 | 578 | 12.4
AA7075 | 5.6 | 2.5 | 1.6 | 0.23 | 0.3 | 0 | 0.2 | 0.25 | 0.2 | 470 | 60 | 0 | 0 | 0 | 0 | 120 | 24 | 0 | 0 | 0 | 0 | 605 | 12
AA7075 | 5.6 | 2.5 | 1.6 | 0.23 | 0.3 | 0 | 0.2 | 0.25 | 0.2 | 470 | 60 | 0 | 0 | 0 | 0 | 120 | 24 | 0 | 0 | 0 | 0 | 595 | 11.4
AA7075 | 5.6 | 2.5 | 1.6 | 0.23 | 0.3 | 0 | 0.2 | 0.25 | 0.2 | 470 | 60 | 0 | 0 | 0 | 0 | 120 | 24 | 0 | 0 | 0 | 0 | 585 | 13.5
AA7075 | 5.6 | 2.5 | 1.6 | 0.23 | 0.3 | 0 | 0.2 | 0.25 | 0.2 | 480 | 60 | 0 | 0 | 0 | 0 | 120 | 24 | 0 | 0 | 0 | 0 | 578 | 12.4
AA7075 | 5.6 | 2.5 | 1.6 | 0.23 | 0.3 | 0 | 0.2 | 0.25 | 0.2 | 460 | 60 | 0 | 0 | 0 | 0 | 120 | 24 | 0 | 0 | 0 | 0 | 576 | 12.6
AA7075 | 5.6 | 2.5 | 1.6 | 0.23 | 0.3 | 0 | 0.2 | 0.25 | 0.2 | 490 | 60 | 0 | 0 | 0 | 0 | 120 | 24 | 0 | 0 | 0 | 0 | 567 | 11.2
AA7075 | 5.6 | 2.5 | 1.6 | 0.23 | 0.3 | 0 | 0.2 | 0.25 | 0.2 | 450 | 60 | 0 | 0 | 0 | 0 | 120 | 24 | 0 | 0 | 0 | 0 | 560 | 11
AA7075 | 5.6 | 2.4 | 1.4 | 0.21 | 0.04 | 0.01 | 0.03 | 0.17 | 0.06 | 470 | 60 | 0 | 0 | 0 | 0 | 120 | 24 | 0 | 0 | 0 | 0 | 578 | 12.8
AA7075 | 5.6 | 2.5 | 1.6 | 0.23 | 0.3 | 0 | 0.2 | 0.25 | 0.2 | 466 | 120 | 0 | 0 | 0 | 0 | 120 | 24 | 0 | 0 | 0 | 0 | 572 | 11
AA7075 | 5.6 | 2.5 | 1.6 | 0.23 | 0.3 | 0 | 0.2 | 0.25 | 0.2 | 466 | 120 | 476 | 10 | 0 | 0 | 120 | 24 | 0 | 0 | 0 | 0 | 605 | 13.6
AA7075 | 5.6 | 2.5 | 1.6 | 0.23 | 0.3 | 0 | 0.2 | 0.25 | 0.2 | 470 | 60 | 0 | 0 | 0 | 0 | 130 | 24 | 0 | 0 | 0 | 0 | 596 | 12.1
AA7075 | 5.6 | 2.5 | 1.6 | 0.23 | 0.3 | 0 | 0.2 | 0.25 | 0.2 | 470 | 60 | 0 | 0 | 0 | 0 | 140 | 24 | 0 | 0 | 0 | 0 | 581 | 11.4
AA7075 | 5.6 | 2.4 | 1.4 | 0.21 | 0.04 | 0.01 | 0.03 | 0.17 | 0.06 | 470 | 60 | 0 | 0 | 0 | 0 | 180 | 24 | 0 | 0 | 0 | 0 | 395.9 | 14.6
AA7075 | 5.6 | 2.5 | 1.6 | 0.23 | 0.3 | 0 | 0.2 | 0.25 | 0.2 | 470 | 60 | 0 | 0 | 0 | 0 | 120 | 29 | 0 | 0 | 0 | 0 | 577 | 10.8
AA7075 | 5.6 | 2.5 | 1.6 | 0.23 | 0.3 | 0 | 0.2 | 0.25 | 0.2 | 470 | 60 | 0 | 0 | 0 | 0 | 120 | 34 | 0 | 0 | 0 | 0 | 552 | 11.1
AA7075 | 5.6 | 2.5 | 1.6 | 0.23 | 0.3 | 0 | 0.2 | 0.25 | 0.2 | 470 | 60 | 0 | 0 | 0 | 0 | 120 | 39 | 0 | 0 | 0 | 0 | 510 | 11.4
AA7075 | 5.6 | 2.5 | 1.6 | 0.23 | 0.3 | 0 | 0.2 | 0.25 | 0.2 | 470 | 60 | 0 | 0 | 0 | 0 | 25 | 360 | 0 | 0 | 0 | 0 | 468 | 13.5
AA7075 | 5.6 | 2.5 | 1.6 | 0.23 | 0.3 | 0 | 0.2 | 0.25 | 0.2 | 470 | 50 | 0 | 0 | 0 | 0 | 160 | 10 | 100 | 6 | 0 | 0 | 570 | 7
AA7075 | 5.6 | 2.5 | 1.6 | 0.23 | 0.3 | 0 | 0.2 | 0.25 | 0.2 | 470 | 60 | 0 | 0 | 0 | 0 | 115 | 5 | 155 | 6 | 0 | 0 | 528 | 8.4
AA7075 | 5.6 | 2.5 | 1.6 | 0.23 | 0.3 | 0 | 0.2 | 0.25 | 0.2 | 470 | 60 | 0 | 0 | 0 | 0 | 105 | 7 | 165 | 6 | 0 | 0 | 516 | 9.8
AA7075 | 5.6 | 2.5 | 1.6 | 0.23 | 0.3 | 0 | 0.2 | 0.25 | 0.2 | 470 | 60 | 0 | 0 | 0 | 0 | 125 | 9 | 175 | 6 | 0 | 0 | 480 | 9.6
AA7075 | 5.6 | 2.5 | 1.6 | 0.23 | 0.3 | 0 | 0.2 | 0.25 | 0.2 | 470 | 50 | 0 | 0 | 0 | 0 | 160 | 10 | 100 | 8 | 0 | 0 | 580 | 8
AA7075 | 5.6 | 2.5 | 1.6 | 0.23 | 0.3 | 0 | 0.2 | 0.25 | 0.2 | 470 | 60 | 0 | 0 | 0 | 0 | 125 | 7 | 155 | 8 | 0 | 0 | 486 | 9.6
AA7075 | 5.6 | 2.5 | 1.6 | 0.23 | 0.3 | 0 | 0.2 | 0.25 | 0.2 | 470 | 60 | 0 | 0 | 0 | 0 | 115 | 9 | 165 | 8 | 0 | 0 | 512 | 8.5
AA7075 | 5.6 | 2.5 | 1.6 | 0.23 | 0.3 | 0 | 0.2 | 0.25 | 0.2 | 470 | 60 | 0 | 0 | 0 | 0 | 105 | 5 | 175 | 8 | 0 | 0 | 495 | 9.6
AA7075 | 5.6 | 2.5 | 1.6 | 0.23 | 0.3 | 0 | 0.2 | 0.25 | 0.2 | 462 | 150 | 0 | 0 | 0 | 0 | 105 | 8 | 175 | 8 | 0 | 0 | 532 | 10
AA7075 | 5.6 | 2.5 | 1.6 | 0.23 | 0.3 | 0 | 0.2 | 0.25 | 0.2 | 470 | 60 | 0 | 0 | 0 | 0 | 107 | 6 | 177 | 8 | 0 | 0 | 501 | 12.8
AA7075 | 5.6 | 2.5 | 1.6 | 0.23 | 0.3 | 0 | 0.2 | 0.25 | 0.2 | 470 | 50 | 0 | 0 | 0 | 0 | 160 | 10 | 100 | 10 | 0 | 0 | 585 | 8
AA7075 | 5.6 | 2.5 | 1.6 | 0.23 | 0.3 | 0 | 0.2 | 0.25 | 0.2 | 470 | 50 | 0 | 0 | 0 | 0 | 160 | 10 | 100 | 10 | 0 | 0 | 585 | 8
AA7075 | 5.6 | 2.5 | 1.6 | 0.23 | 0.3 | 0 | 0.2 | 0.25 | 0.2 | 470 | 50 | 0 | 0 | 0 | 0 | 160 | 10 | 120 | 10 | 0 | 0 | 579 | 8
AA7075 | 5.6 | 2.5 | 1.6 | 0.23 | 0.3 | 0 | 0.2 | 0.25 | 0.2 | 470 | 50 | 0 | 0 | 0 | 0 | 160 | 10 | 140 | 10 | 0 | 0 | 575 | 9
AA7075 | 5.6 | 2.5 | 1.6 | 0.23 | 0.3 | 0 | 0.2 | 0.25 | 0.2 | 470 | 60 | 0 | 0 | 0 | 0 | 105 | 9 | 155 | 10 | 0 | 0 | 538 | 7.2
AA7075 | 5.6 | 2.5 | 1.6 | 0.23 | 0.3 | 0 | 0.2 | 0.25 | 0.2 | 470 | 50 | 0 | 0 | 0 | 0 | 160 | 10 | 160 | 10 | 0 | 0 | 573 | 9
AA7075 | 5.6 | 2.5 | 1.6 | 0.23 | 0.3 | 0 | 0.2 | 0.25 | 0.2 | 470 | 60 | 0 | 0 | 0 | 0 | 125 | 5 | 165 | 10 | 0 | 0 | 508 | 10.2
AA7075 | 5.6 | 2.5 | 1.6 | 0.23 | 0.3 | 0 | 0.2 | 0.25 | 0.2 | 470 | 60 | 0 | 0 | 0 | 0 | 115 | 7 | 175 | 10 | 0 | 0 | 462 | 11.8
AA7075 | 5.6 | 2.5 | 1.6 | 0.23 | 0.3 | 0 | 0.2 | 0.25 | 0.2 | 462 | 150 | 0 | 0 | 0 | 0 | 105 | 8 | 175 | 10 | 0 | 0 | 531 | 15
AA7075 | 5.6 | 2.5 | 1.6 | 0.23 | 0.3 | 0 | 0.2 | 0.25 | 0.2 | 470 | 60 | 0 | 0 | 0 | 0 | 107 | 6 | 177 | 10 | 0 | 0 | 493 | 13
AA7075 | 5.6 | 2.5 | 1.6 | 0.23 | 0.3 | 0 | 0.2 | 0.25 | 0.2 | 470 | 50 | 0 | 0 | 0 | 0 | 160 | 10 | 180 | 10 | 0 | 0 | 570 | 9
AA7075 | 5.6 | 2.5 | 1.6 | 0.23 | 0.3 | 0 | 0.2 | 0.25 | 0.2 | 470 | 50 | 0 | 0 | 0 | 0 | 160 | 10 | 200 | 10 | 0 | 0 | 555 | 10
AA7075 | 5.6 | 2.5 | 1.6 | 0.23 | 0.3 | 0 | 0.2 | 0.25 | 0.2 | 470 | 50 | 0 | 0 | 0 | 0 | 160 | 10 | 220 | 10 | 0 | 0 | 540 | 11
AA7075 | 5.6 | 2.5 | 1.6 | 0.23 | 0.3 | 0 | 0.2 | 0.25 | 0.2 | 470 | 50 | 0 | 0 | 0 | 0 | 160 | 10 | 100 | 12 | 0 | 0 | 579 | 8
AA7075 | 5.6 | 2.5 | 1.6 | 0.23 | 0.3 | 0 | 0.2 | 0.25 | 0.2 | 462 | 150 | 0 | 0 | 0 | 0 | 105 | 8 | 175 | 12 | 0 | 0 | 513 | 12.5
AA7075 | 5.6 | 2.5 | 1.6 | 0.23 | 0.3 | 0 | 0.2 | 0.25 | 0.2 | 470 | 60 | 0 | 0 | 0 | 0 | 107 | 8 | 177 | 12 | 0 | 0 | 484 | 13.2
AA7075 | 5.6 | 2.5 | 1.6 | 0.23 | 0.3 | 0 | 0.2 | 0.25 | 0.2 | 470 | 60 | 0 | 0 | 0 | 0 | 120 | 8 | 177 | 12 | 0 | 0 | 487 | 13.5
AA7075 | 5.6 | 2.5 | 1.6 | 0.23 | 0.3 | 0 | 0.2 | 0.25 | 0.2 | 470 | 50 | 0 | 0 | 0 | 0 | 160 | 10 | 100 | 14 | 0 | 0 | 575 | 8
AA7075 | 5.6 | 2.5 | 1.6 | 0.23 | 0.3 | 0 | 0.2 | 0.25 | 0.2 | 470 | 70 | 0 | 0 | 0 | 0 | 135 | 3 | 145 | 14 | 0 | 0 | 557 | 12.6
AA7075 | 5.6 | 2.5 | 1.6 | 0.23 | 0.3 | 0 | 0.2 | 0.25 | 0.2 | 470 | 60 | 0 | 0 | 0 | 0 | 120 | 4 | 150 | 14 | 0 | 0 | 565 | 11.2
AA7075 | 5.6 | 2.5 | 1.6 | 0.23 | 0.3 | 0 | 0.2 | 0.25 | 0.2 | 470 | 70 | 0 | 0 | 0 | 0 | 105 | 4 | 160 | 14 | 0 | 0 | 537 | 12.2
AA7075 | 5.6 | 2.5 | 1.6 | 0.23 | 0.3 | 0 | 0.2 | 0.25 | 0.2 | 470 | 60 | 0 | 0 | 0 | 0 | 130 | 5 | 165 | 14 | 0 | 0 | 485 | 10.7
AA7075 | 5.6 | 2.5 | 1.6 | 0.23 | 0.3 | 0 | 0.2 | 0.25 | 0.2 | 470 | 70 | 0 | 0 | 0 | 0 | 120 | 5 | 175 | 14 | 0 | 0 | 483 | 12.4
AA7075 | 5.6 | 2.5 | 1.6 | 0.23 | 0.3 | 0 | 0.2 | 0.25 | 0.2 | 462 | 150 | 0 | 0 | 0 | 0 | 105 | 8 | 175 | 14 | 0 | 0 | 502 | 12.25
AA7075 | 5.6 | 2.5 | 1.6 | 0.23 | 0.3 | 0 | 0.2 | 0.25 | 0.2 | 470 | 60 | 0 | 0 | 0 | 0 | 110 | 3 | 180 | 14 | 0 | 0 | 480 | 11.8
AA7075 | 5.6 | 2.5 | 1.6 | 0.23 | 0.3 | 0 | 0.2 | 0.25 | 0.2 | 462 | 150 | 0 | 0 | 0 | 0 | 105 | 8 | 175 | 15 | 0 | 0 | 503 | 14
AA7075 | 5.6 | 2.5 | 1.6 | 0.23 | 0.3 | 0 | 0.2 | 0.25 | 0.2 | 470 | 70 | 0 | 0 | 0 | 0 | 25 | 1 | 120 | 16 | 0 | 0 | 570 | 9.9
AA7075 | 5.6 | 2.5 | 1.6 | 0.23 | 0.3 | 0 | 0.2 | 0.25 | 0.2 | 470 | 70 | 0 | 0 | 0 | 0 | 25 | 4 | 120 | 16 | 0 | 0 | 580 | 10.8
AA7075 | 5.6 | 2.5 | 1.6 | 0.23 | 0.3 | 0 | 0.2 | 0.25 | 0.2 | 470 | 70 | 0 | 0 | 0 | 0 | 25 | 8 | 120 | 16 | 0 | 0 | 582 | 9.8
AA7075 | 5.6 | 2.5 | 1.6 | 0.23 | 0.3 | 0 | 0.2 | 0.25 | 0.2 | 470 | 70 | 0 | 0 | 0 | 0 | 25 | 12 | 120 | 16 | 0 | 0 | 577 | 10.3
AA7075 | 5.6 | 2.5 | 1.6 | 0.23 | 0.3 | 0 | 0.2 | 0.25 | 0.2 | 470 | 70 | 0 | 0 | 0 | 0 | 25 | 16 | 120 | 16 | 0 | 0 | 579 | 9.6
AA7075 | 5.6 | 2.5 | 1.6 | 0.23 | 0.3 | 0 | 0.2 | 0.25 | 0.2 | 470 | 70 | 0 | 0 | 0 | 0 | 25 | 24 | 120 | 16 | 0 | 0 | 577 | 10.5
AA7075 | 5.6 | 2.5 | 1.6 | 0.23 | 0.3 | 0 | 0.2 | 0.25 | 0.2 | 470 | 70 | 0 | 0 | 0 | 0 | 105 | 5 | 145 | 16 | 0 | 0 | 562 | 12.4
AA7075 | 5.6 | 2.5 | 1.6 | 0.23 | 0.3 | 0 | 0.2 | 0.25 | 0.2 | 470 | 60 | 0 | 0 | 0 | 0 | 130 | 3 | 150 | 16 | 0 | 0 | 540 | 8.5
AA7075 | 5.6 | 2.5 | 1.6 | 0.23 | 0.3 | 0 | 0.2 | 0.25 | 0.2 | 470 | 70 | 0 | 0 | 0 | 0 | 120 | 3 | 160 | 16 | 0 | 0 | 541 | 11.5
AA7075 | 5.6 | 2.5 | 1.6 | 0.23 | 0.3 | 0 | 0.2 | 0.25 | 0.2 | 470 | 60 | 0 | 0 | 0 | 0 | 110 | 4 | 165 | 16 | 0 | 0 | 520 | 10.4
AA7075 | 5.6 | 2.5 | 1.6 | 0.23 | 0.3 | 0 | 0.2 | 0.25 | 0.2 | 470 | 70 | 0 | 0 | 0 | 0 | 135 | 4 | 175 | 16 | 0 | 0 | 467 | 12.7
AA7075 | 5.6 | 2.5 | 1.6 | 0.23 | 0.3 | 0 | 0.2 | 0.25 | 0.2 | 462 | 150 | 0 | 0 | 0 | 0 | 105 | 8 | 175 | 16 | 0 | 0 | 497 | 14
AA7075 | 5.6 | 2.5 | 1.6 | 0.23 | 0.3 | 0 | 0.2 | 0.25 | 0.2 | 470 | 60 | 0 | 0 | 0 | 0 | 120 | 5 | 180 | 16 | 0 | 0 | 480 | 11.4
AA7075 | 5.6 | 2.5 | 1.6 | 0.23 | 0.3 | 0 | 0.2 | 0.25 | 0.2 | 470 | 70 | 0 | 0 | 0 | 0 | 120 | 4 | 145 | 18 | 0 | 0 | 551 | 11.7
AA7075 | 5.6 | 2.5 | 1.6 | 0.23 | 0.3 | 0 | 0.2 | 0.25 | 0.2 | 470 | 60 | 0 | 0 | 0 | 0 | 110 | 5 | 150 | 18 | 0 | 0 | 570 | 10.6
AA7075 | 5.6 | 2.5 | 1.6 | 0.23 | 0.3 | 0 | 0.2 | 0.25 | 0.2 | 470 | 70 | 0 | 0 | 0 | 0 | 135 | 5 | 160 | 18 | 0 | 0 | 525 | 11.2
AA7075 | 5.6 | 2.5 | 1.6 | 0.23 | 0.3 | 0 | 0.2 | 0.25 | 0.2 | 470 | 60 | 0 | 0 | 0 | 0 | 120 | 3 | 165 | 18 | 0 | 0 | 495 | 9.9
AA7075 | 5.6 | 2.5 | 1.6 | 0.23 | 0.3 | 0 | 0.2 | 0.25 | 0.2 | 470 | 70 | 0 | 0 | 0 | 0 | 105 | 3 | 175 | 18 | 0 | 0 | 460 | 12.5
AA7075 | 5.6 | 2.5 | 1.6 | 0.23 | 0.3 | 0 | 0.2 | 0.25 | 0.2 | 470 | 60 | 0 | 0 | 0 | 0 | 130 | 4 | 180 | 18 | 0 | 0 | 440 | 9.3
AA7175 | 5.6 | 2.5 | 1.6 | 0.23 | 0.05 | 0 | 0.05 | 0.1 | 0.075 | 475 | 120 | 0 | 0 | 0 | 0 | 110 | 5 | 160 | 4 | 0 | 0 | 521 | 10.5
AA7175 | 5.6 | 2.5 | 1.6 | 0.23 | 0.05 | 0 | 0.05 | 0.1 | 0.075 | 480 | 120 | 0 | 0 | 0 | 0 | 110 | 5 | 160 | 4 | 0 | 0 | 521 | 10.5
AA7175 | 5.6 | 2.5 | 1.6 | 0.23 | 0.05 | 0 | 0.05 | 0.1 | 0.075 | 475 | 120 | 0 | 0 | 0 | 0 | 95 | 7 | 175 | 4 | 0 | 0 | 510 | 12
AA7175 | 5.6 | 2.5 | 1.6 | 0.23 | 0.05 | 0 | 0.05 | 0.1 | 0.075 | 480 | 120 | 0 | 0 | 0 | 0 | 95 | 7 | 175 | 4 | 0 | 0 | 510 | 12
AA7175 | 5.6 | 2.5 | 1.6 | 0.23 | 0.05 | 0 | 0.05 | 0.1 | 0.075 | 475 | 120 | 0 | 0 | 0 | 0 | 125 | 9 | 190 | 4 | 0 | 0 | 460 | 13
AA7175 | 5.6 | 2.5 | 1.6 | 0.23 | 0.05 | 0 | 0.05 | 0.1 | 0.075 | 480 | 120 | 0 | 0 | 0 | 0 | 125 | 9 | 190 | 4 | 0 | 0 | 460 | 13
AA7175 | 5.6 | 2.5 | 1.6 | 0.23 | 0.05 | 0 | 0.05 | 0.1 | 0.075 | 475 | 120 | 0 | 0 | 0 | 0 | 125 | 7 | 160 | 8 | 0 | 0 | 516 | 11.5
AA7175 | 5.6 | 2.5 | 1.6 | 0.23 | 0.05 | 0 | 0.05 | 0.1 | 0.075 | 480 | 120 | 0 | 0 | 0 | 0 | 125 | 7 | 160 | 8 | 0 | 0 | 516 | 11.5
AA7175 | 5.6 | 2.5 | 1.6 | 0.23 | 0.05 | 0 | 0.05 | 0.1 | 0.075 | 475 | 120 | 0 | 0 | 0 | 0 | 110 | 9 | 175 | 8 | 0 | 0 | 489 | 12.8
AA7175 | 5.6 | 2.5 | 1.6 | 0.23 | 0.05 | 0 | 0.05 | 0.1 | 0.075 | 480 | 120 | 0 | 0 | 0 | 0 | 110 | 9 | 175 | 8 | 0 | 0 | 489 | 12.8
AA7175 | 5.6 | 2.5 | 1.6 | 0.23 | 0.05 | 0 | 0.05 | 0.1 | 0.075 | 480 | 120 | 0 | 0 | 0 | 0 | 90 | 5 | 190 | 8 | 0 | 0 | 412 | 12
AA7175 | 5.6 | 2.5 | 1.6 | 0.23 | 0.05 | 0 | 0.05 | 0.1 | 0.075 | 475 | 120 | 0 | 0 | 0 | 0 | 95 | 5 | 190 | 8 | 0 | 0 | 412 | 13
AA7175 | 5.6 | 2.5 | 1.6 | 0.23 | 0.05 | 0 | 0.05 | 0.1 | 0.075 | 475 | 120 | 0 | 0 | 0 | 0 | 95 | 9 | 160 | 12 | 0 | 0 | 511 | 12.3
AA7175 | 5.6 | 2.5 | 1.6 | 0.23 | 0.05 | 0 | 0.05 | 0.1 | 0.075 | 480 | 120 | 0 | 0 | 0 | 0 | 95 | 9 | 160 | 12 | 0 | 0 | 511 | 12.3
AA7175 | 5.6 | 2.5 | 1.6 | 0.23 | 0.05 | 0 | 0.05 | 0.1 | 0.075 | 475 | 120 | 0 | 0 | 0 | 0 | 125 | 5 | 175 | 12 | 0 | 0 | 474 | 12.2
AA7175 | 5.6 | 2.5 | 1.6 | 0.23 | 0.05 | 0 | 0.05 | 0.1 | 0.075 | 480 | 120 | 0 | 0 | 0 | 0 | 125 | 5 | 175 | 12 | 0 | 0 | 474 | 12.2
AA7175 | 5.6 | 2.5 | 1.6 | 0.23 | 0.05 | 0 | 0.05 | 0.1 | 0.075 | 475 | 120 | 0 | 0 | 0 | 0 | 110 | 7 | 190 | 12 | 0 | 0 | 422 | 13.4
AA7175 | 5.6 | 2.5 | 1.6 | 0.23 | 0.05 | 0 | 0.05 | 0.1 | 0.075 | 480 | 120 | 0 | 0 | 0 | 0 | 110 | 7 | 190 | 12 | 0 | 0 | 422 | 13.4
AA7175 | 5.6 | 2.5 | 1.6 | 0.23 | 0.05 | 0 | 0.05 | 0.1 | 0.075 | 480 | 120 | 0 | 0 | 0 | 0 | 25 | 0 | 110 | 8 | 177 | 7 | 509 | 11.3
AA7175 | 5.6 | 2.5 | 1.6 | 0.23 | 0.05 | 0 | 0.05 | 0.1 | 0.075 | 480 | 120 | 0 | 0 | 0 | 0 | 25 | 24 | 110 | 8 | 177 | 7 | 504 | 12.5
AA7175 | 5.6 | 2.5 | 1.6 | 0.23 | 0.05 | 0 | 0.05 | 0.1 | 0.075 | 480 | 120 | 0 | 0 | 0 | 0 | 25 | 72 | 110 | 8 | 177 | 7 | 500 | 13.3
AA7175 | 5.6 | 2.5 | 1.6 | 0.23 | 0.05 | 0 | 0.05 | 0.1 | 0.075 | 480 | 120 | 0 | 0 | 0 | 0 | 25 | 120 | 110 | 8 | 177 | 7 | 492 | 13.4
AA7175 | 5.56 | 2.4 | 1.52 | 0.22 | 0.026 | 0 | 0.02 | 0.016 | 0.066 | 480 | 120 | 0 | 0 | 0 | 0 | 160 | 2 | 90 | 3 | 170 | 2 | 537 | 5.56
AA7175 | 5.56 | 2.4 | 1.52 | 0.22 | 0.026 | 0 | 0.02 | 0.016 | 0.066 | 480 | 120 | 0 | 0 | 0 | 0 | 80 | 4 | 110 | 3 | 170 | 2 | 540 | 4.44
AA7175 | 5.56 | 2.4 | 1.52 | 0.22 | 0.026 | 0 | 0.02 | 0.016 | 0.066 | 480 | 120 | 0 | 0 | 0 | 0 | 170 | 3 | 120 | 12 | 170 | 2 | 527 | 3.8
AA7175 | 5.56 | 2.4 | 1.52 | 0.22 | 0.026 | 0 | 0.02 | 0.016 | 0.066 | 480 | 120 | 0 | 0 | 0 | 0 | 90 | 6 | 140 | 12 | 170 | 2 | 548 | 3.8
AA7175 | 5.56 | 2.4 | 1.52 | 0.23 | 0.026 | 0 | 0.02 | 0.016 | 0.066 | 480 | 120 | 0 | 0 | 0 | 0 | 100 | 6 | 150 | 0.5 | 115 | 3 | 514 | 5
AA7175 | 5.56 | 2.4 | 1.52 | 0.23 | 0.026 | 0 | 0.02 | 0.016 | 0.066 | 480 | 120 | 0 | 0 | 0 | 0 | 115 | 9 | 180 | 2 | 115 | 3 | 551 | 5.64
AA7175 | 5.56 | 2.4 | 1.52 | 0.22 | 0.026 | 0 | 0.02 | 0.016 | 0.066 | 480 | 120 | 0 | 0 | 0 | 0 | 180 | 4 | 100 | 6 | 150 | 3.5 | 499 | 3.16
AA7175 | 5.56 | 2.4 | 1.52 | 0.22 | 0.026 | 0 | 0.02 | 0.016 | 0.066 | 480 | 120 | 0 | 0 | 0 | 0 | 100 | 8 | 120 | 6 | 150 | 3.5 | 541 | 5.4
AA7175 | 5.56 | 2.4 | 1.52 | 0.22 | 0.026 | 0 | 0.02 | 0.016 | 0.066 | 480 | 120 | 0 | 0 | 0 | 0 | 150 | 1 | 110 | 9 | 150 | 3.5 | 536 | 5
AA7175 | 5.56 | 2.4 | 1.52 | 0.22 | 0.026 | 0 | 0.02 | 0.016 | 0.066 | 480 | 120 | 0 | 0 | 0 | 0 | 70 | 2 | 130 | 9 | 150 | 3.5 | 539 | 5.24
AA7175 | 5.56 | 2.4 | 1.52 | 0.22 | 0.026 | 0 | 0.02 | 0.016 | 0.066 | 480 | 120 | 0 | 0 | 0 | 0 | 180 | 1 | 110 | 6 | 180 | 5 | 504 | 6.2
AA7175 | 5.56 | 2.4 | 1.52 | 0.22 | 0.026 | 0 | 0.02 | 0.016 | 0.066 | 480 | 120 | 0 | 0 | 0 | 0 | 100 | 2 | 130 | 6 | 180 | 5 | 515 | 5.4
AA7175 | 5.56 | 2.4 | 1.52 | 0.22 | 0.026 | 0 | 0.02 | 0.016 | 0.066 | 480 | 120 | 0 | 0 | 0 | 0 | 150 | 4 | 100 | 9 | 180 | 5 | 501 | 5.72
AA7175 | 5.56 | 2.4 | 1.52 | 0.22 | 0.026 | 0 | 0.02 | 0.016 | 0.066 | 480 | 120 | 0 | 0 | 0 | 0 | 70 | 8 | 120 | 9 | 180 | 5 | 519 | 5
AA7175 | 5.56 | 2.4 | 1.52 | 0.23 | 0.026 | 0 | 0.02 | 0.016 | 0.066 | 480 | 120 | 0 | 0 | 0 | 0 | 130 | 12 | 160 | 1 | 85 | 6 | 550 | 5.48
AA7175 | 5.56 | 2.4 | 1.52 | 0.23 | 0.026 | 0 | 0.02 | 0.016 | 0.066 | 480 | 120 | 0 | 0 | 0 | 0 | 85 | 3 | 170 | 1.5 | 85 | 6 | 550 | 3
AA7175 | 5.56 | 2.4 | 1.52 | 0.22 | 0.026 | 0 | 0.02 | 0.016 | 0.066 | 480 | 120 | 0 | 0 | 0 | 0 | 160 | 3 | 120 | 3 | 160 | 6.5 | 535 | 7.16
AA7175 | 5.56 | 2.4 | 1.52 | 0.22 | 0.026 | 0 | 0.02 | 0.016 | 0.066 | 480 | 120 | 0 | 0 | 0 | 0 | 80 | 6 | 140 | 3 | 160 | 6.5 | 538 | 3.8
AA7175 | 5.56 | 2.4 | 1.52 | 0.22 | 0.026 | 0 | 0.02 | 0.016 | 0.066 | 480 | 120 | 0 | 0 | 0 | 0 | 170 | 2 | 90 | 12 | 160 | 6.5 | 527 | 4.04
AA7175 | 5.56 | 2.4 | 1.52 | 0.22 | 0.026 | 0 | 0.02 | 0.016 | 0.066 | 480 | 120 | 0 | 0 | 0 | 0 | 90 | 4 | 110 | 12 | 160 | 6.5 | 553 | 3.8
AA7175 | 5.56 | 2.4 | 1.52 | 0.23 | 0.026 | 0 | 0.02 | 0.016 | 0.066 | 480 | 120 | 0 | 0 | 0 | 0 | 130 | 3 | 170 | 1 | 130 | 9 | 556 | 4.44
AA7175 | 5.56 | 2.4 | 1.52 | 0.23 | 0.026 | 0 | 0.02 | 0.016 | 0.066 | 480 | 120 | 0 | 0 | 0 | 0 | 85 | 12 | 160 | 1.5 | 130 | 9 | 565 | 7.36
AA7175 | 5.56 | 2.4 | 1.52 | 0.23 | 0.026 | 0 | 0.02 | 0.016 | 0.066 | 480 | 120 | 0 | 0 | 0 | 0 | 100 | 9 | 180 | 0.5 | 100 | 12 | 546 | 7
AA7175 | 5.56 | 2.4 | 1.52 | 0.23 | 0.026 | 0 | 0.02 | 0.016 | 0.066 | 480 | 120 | 0 | 0 | 0 | 0 | 115 | 6 | 150 | 2 | 100 | 12 | 554 | 3.16
AA7175 | 5.55 | 2.4 | 1.67 | 0.23 | 0.05 | 0 | 0.05 | 0.1 | 0.075 | 465 | 105 | 0 | 0 | 0 | 0 | 107 | 6 | 165 | 6 | 0 | 0 | 547 | 13.7
AA7175 | 5.55 | 2.4 | 1.67 | 0.23 | 0.05 | 0 | 0.05 | 0.1 | 0.075 | 480 | 105 | 0 | 0 | 0 | 0 | 120 | 6 | 165 | 6 | 0 | 0 | 533 | 11.7
AA7175 | 5.55 | 2.4 | 1.67 | 0.23 | 0.05 | 0 | 0.05 | 0.1 | 0.075 | 480 | 105 | 0 | 0 | 0 | 0 | 107 | 6 | 177 | 6 | 0 | 0 | 518 | 12.6
AA7175 | 5.55 | 2.4 | 1.67 | 0.23 | 0.05 | 0 | 0.05 | 0.1 | 0.075 | 465 | 105 | 0 | 0 | 0 | 0 | 107 | 6 | 177 | 6 | 0 | 0 | 517 | 12.6
AA7175 | 5.55 | 2.4 | 1.67 | 0.23 | 0.05 | 0 | 0.05 | 0.1 | 0.075 | 480 | 105 | 0 | 0 | 0 | 0 | 107 | 6 | 177 | 6 | 0 | 0 | 512 | 12.2
AA7175 | 5.55 | 2.4 | 1.67 | 0.23 | 0.05 | 0 | 0.05 | 0.1 | 0.075 | 480 | 105 | 0 | 0 | 0 | 0 | 120 | 6 | 177 | 6 | 0 | 0 | 515 | 11.1
AA7175 | 5.55 | 2.4 | 1.67 | 0.23 | 0.05 | 0 | 0.05 | 0.1 | 0.075 | 480 | 105 | 0 | 0 | 0 | 0 | 107 | 7 | 177 | 6 | 0 | 0 | 506 | 10.6
AA7175 | 5.55 | 2.4 | 1.67 | 0.23 | 0.05 | 0 | 0.05 | 0.1 | 0.075 | 465 | 105 | 0 | 0 | 0 | 0 | 107 | 8 | 177 | 6 | 0 | 0 | 514 | 11.1
AA7175 | 5.55 | 2.4 | 1.67 | 0.23 | 0.05 | 0 | 0.05 | 0.1 | 0.075 | 480 | 105 | 0 | 0 | 0 | 0 | 107 | 8 | 177 | 6 | 0 | 0 | 495 | 13.3
AA7175 | 5.55 | 2.4 | 1.67 | 0.23 | 0.05 | 0 | 0.05 | 0.1 | 0.075 | 465 | 105 | 0 | 0 | 0 | 0 | 107 | 8 | 165 | 7 | 0 | 0 | 551 | 12.2
AA7175 | 5.55 | 2.4 | 1.67 | 0.23 | 0.05 | 0 | 0.05 | 0.1 | 0.075 | 480 | 105 | 0 | 0 | 0 | 0 | 107 | 7 | 177 | 7 | 0 | 0 | 507 | 12.2
AA7175 | 5.55 | 2.4 | 1.67 | 0.23 | 0.05 | 0 | 0.05 | 0.1 | 0.075 | 465 | 105 | 0 | 0 | 0 | 0 | 107 | 6 | 165 | 8 | 0 | 0 | 540 | 13.3
AA7175 | 5.55 | 2.4 | 1.67 | 0.23 | 0.05 | 0 | 0.05 | 0.1 | 0.075 | 480 | 105 | 0 | 0 | 0 | 0 | 120 | 6 | 165 | 8 | 0 | 0 | 518 | 12.2
AA7175 | 5.55 | 2.4 | 1.67 | 0.23 | 0.05 | 0 | 0.05 | 0.1 | 0.075 | 480 | 105 | 0 | 0 | 0 | 0 | 107 | 8 | 165 | 8 | 0 | 0 | 522 | 11.1
AA7175 | 5.55 | 2.4 | 1.67 | 0.23 | 0.05 | 0 | 0.05 | 0.1 | 0.075 | 480 | 105 | 0 | 0 | 0 | 0 | 107 | 6 | 177 | 8 | 0 | 0 | 506 | 12.4
AA7175 | 5.55 | 2.4 | 1.67 | 0.23 | 0.05 | 0 | 0.05 | 0.1 | 0.075 | 465 | 105 | 0 | 0 | 0 | 0 | 107 | 6 | 177 | 8 | 0 | 0 | 485 | 12
AA7175 | 5.55 | 2.4 | 1.67 | 0.23 | 0.05 | 0 | 0.05 | 0.1 | 0.075 | 480 | 105 | 0 | 0 | 0 | 0 | 107 | 6 | 177 | 8 | 0 | 0 | 481 | 12.8
AA7175 | 5.55 | 2.4 | 1.67 | 0.23 | 0.05 | 0 | 0.05 | 0.1 | 0.075 | 480 | 105 | 0 | 0 | 0 | 0 | 120 | 6 | 177 | 8 | 0 | 0 | 503 | 11.5
AA7175 | 5.55 | 2.4 | 1.67 | 0.23 | 0.05 | 0 | 0.05 | 0.1 | 0.075 | 480 | 105 | 0 | 0 | 0 | 0 | 107 | 8 | 177 | 8 | 0 | 0 | 480 | 13.3
AA7175 | 5.55 | 2.4 | 1.67 | 0.23 | 0.05 | 0 | 0.05 | 0.1 | 0.075 | 465 | 105 | 0 | 0 | 0 | 0 | 107 | 8 | 177 | 8 | 0 | 0 | 480 | 13.3
AA7175 | 5.55 | 2.4 | 1.67 | 0.23 | 0.05 | 0 | 0.05 | 0.1 | 0.075 | 480 | 105 | 0 | 0 | 0 | 0 | 107 | 8 | 177 | 8 | 0 | 0 | 479 | 12.2
AA7175 | 5.55 | 2.4 | 1.67 | 0.23 | 0.05 | 0 | 0.05 | 0.1 | 0.075 | 465 | 105 | 0 | 0 | 0 | 0 | 107 | 6 | 165 | 10 | 0 | 0 | 542 | 13.3
AA7175 | 5.55 | 2.4 | 1.67 | 0.23 | 0.05 | 0 | 0.05 | 0.1 | 0.075 | 480 | 105 | 0 | 0 | 0 | 0 | 107 | 8 | 165 | 10 | 0 | 0 | 477 | 11.7
AA7175 | 5.55 | 2.4 | 1.67 | 0.23 | 0.05 | 0 | 0.05 | 0.1 | 0.075 | 465 | 105 | 0 | 0 | 0 | 0 | 107 | 6 | 177 | 10 | 0 | 0 | 458 | 13.5
AA7175 | 5.55 | 2.4 | 1.67 | 0.23 | 0.05 | 0 | 0.05 | 0.1 | 0.075 | 465 | 105 | 0 | 0 | 0 | 0 | 107 | 8 | 177 | 10 | 0 | 0 | 466 | 12.2
AA7175 | 5.55 | 2.4 | 1.67 | 0.23 | 0.05 | 0 | 0.05 | 0.1 | 0.075 | 465 | 105 | 0 | 0 | 0 | 0 | 107 | 8 | 177 | 12 | 0 | 0 | 434 | 12.4
AA7075 | 5.52 | 2.82 | 1.52 | 0.2 | 0.02 | 0 | 0.01 | 0.14 | 0.06 | 470 | 180 | 0 | 0 | 0 | 0 | 145 | 12 | 0 | 0 | 0 | 0 | 572 | 11.7
AA7075 | 5.52 | 2.82 | 1.52 | 0.2 | 0.02 | 0 | 0.01 | 0.14 | 0.06 | 480 | 180 | 0 | 0 | 0 | 0 | 145 | 12 | 0 | 0 | 0 | 0 | 561 | 10.7
AA7075 | 5.52 | 2.82 | 1.52 | 0.2 | 0.02 | 0 | 0.01 | 0.14 | 0.06 | 460 | 180 | 0 | 0 | 0 | 0 | 145 | 12 | 0 | 0 | 0 | 0 | 549 | 14.7
AA7075 | 5.49 | 2.81 | 1.61 | 0.27 | 0.01 | 0 | 0.2 | 0.12 | 0.07 | 470 | 90 | 0 | 0 | 0 | 0 | 121 | 24 | 0 | 0 | 0 | 0 | 578 | 11.1
AA7075 | 5.49 | 2.81 | 1.61 | 0.27 | 0.01 | 0 | 0.2 | 0.12 | 0.07 | 470 | 90 | 0 | 0 | 0 | 0 | 121 | 2 | 65 | 168 | 121 | 24 | 599 | 11.8
AA7175 | 5.46 | 2.4 | 1.5 | 0.22 | 0.05 | 0 | 0.1 | 0.16 | 0.1 | 480 | 240 | 0 | 0 | 0 | 0 | 120 | 6 | 176 | 7 | 0 | 0 | 483 | 11
AA7175 | 5.46 | 2.4 | 1.5 | 0.22 | 0.05 | 0 | 0.1 | 0.16 | 0.1 | 480 | 240 | 0 | 0 | 0 | 0 | 110 | 8 | 176 | 7 | 0 | 0 | 503 | 10.7
AA7175 | 5.46 | 2.4 | 1.5 | 0.22 | 0.05 | 0 | 0.1 | 0.16 | 0.1 | 500 | 240 | 0 | 0 | 0 | 0 | 110 | 8 | 177 | 8 | 0 | 0 | 492 | 14.5
AA7175 | 5.41 | 2.54 | 1.49 | 0.22 | 0.05 | 0 | 0.05 | 0.1 | 0.075 | 480 | 70 | 0 | 0 | 0 | 0 | 170 | 4 | 0 | 0 | 0 | 0 | 478 | 18.1
AA7175 | 5.41 | 2.54 | 1.49 | 0.22 | 0.05 | 0 | 0.05 | 0.1 | 0.075 | 480 | 70 | 0 | 0 | 0 | 0 | 170 | 8 | 0 | 0 | 0 | 0 | 507 | 15.3
AA7175 | 5.41 | 2.54 | 1.49 | 0.22 | 0.05 | 0 | 0.05 | 0.1 | 0.075 | 480 | 70 | 0 | 0 | 0 | 0 | 170 | 12 | 0 | 0 | 0 | 0 | 481 | 18
AA7175 | 5.41 | 2.54 | 1.49 | 0.22 | 0.05 | 0 | 0.05 | 0.1 | 0.075 | 480 | 70 | 0 | 0 | 0 | 0 | 170 | 24 | 0 | 0 | 0 | 0 | 441 | 14.5
AA7175 | 5.41 | 2.54 | 1.49 | 0.22 | 0.05 | 0 | 0.05 | 0.1 | 0.075 | 480 | 70 | 0 | 0 | 0 | 0 | 170 | 32 | 0 | 0 | 0 | 0 | 497 | 16.6
AA7175 | 5.41 | 2.54 | 1.49 | 0.22 | 0.05 | 0 | 0.05 | 0.1 | 0.075 | 480 | 70 | 0 | 0 | 0 | 0 | 170 | 40 | 0 | 0 | 0 | 0 | 465 | 15
AA7075 | 4.95 | 2.33 | 1.55 | 0.21 | 0.033 | 0 | 0.02 | 0.25 | 0.2 | 465 | 60 | 0 | 0 | 0 | 0 | 120 | 24 | 190 | 0.066 | 120 | 24 | 539 | 12.1
AA7075 | 4.95 | 2.33 | 1.55 | 0.21 | 0.033 | 0 | 0.02 | 0.25 | 0.2 | 465 | 60 | 0 | 0 | 0 | 0 | 120 | 24 | 200 | 0.066 | 120 | 24 | 558 | 11.9
AA7075 | 4.95 | 2.33 | 1.55 | 0.21 | 0.033 | 0 | 0.02 | 0.25 | 0.2 | 465 | 60 | 0 | 0 | 0 | 0 | 120 | 24 | 210 | 0.066 | 120 | 24 | 567 | 9.6
AA7075 | 4.95 | 2.33 | 1.55 | 0.21 | 0.033 | 0 | 0.02 | 0.25 | 0.2 | 465 | 60 | 0 | 0 | 0 | 0 | 120 | 24 | 190 | 0.125 | 120 | 24 | 553 | 11.2
AA7075 | 4.95 | 2.33 | 1.55 | 0.21 | 0.033 | 0 | 0.02 | 0.25 | 0.2 | 465 | 60 | 0 | 0 | 0 | 0 | 120 | 24 | 200 | 0.125 | 120 | 24 | 583 | 10.7
AA7075 | 4.95 | 2.33 | 1.55 | 0.21 | 0.033 | 0 | 0.02 | 0.25 | 0.2 | 465 | 60 | 0 | 0 | 0 | 0 | 120 | 24 | 210 | 0.125 | 120 | 24 | 542 | 10.3
AA7075 | 4.95 | 2.33 | 1.55 | 0.21 | 0.033 | 0 | 0.02 | 0.25 | 0.2 | 465 | 60 | 0 | 0 | 0 | 0 | 120 | 24 | 190 | 0.166 | 120 | 24 | 571 | 10.5
AA7075 | 4.95 | 2.33 | 1.55 | 0.21 | 0.033 | 0 | 0.02 | 0.25 | 0.2 | 465 | 60 | 0 | 0 | 0 | 0 | 120 | 24 | 200 | 0.166 | 120 | 24 | 532 | 11.2
AA7075 | 4.95 | 2.33 | 1.55 | 0.21 | 0.033 | 0 | 0.02 | 0.25 | 0.2 | 465 | 60 | 0 | 0 | 0 | 0 | 120 | 24 | 210 | 0.166 | 120 | 24 | 478 | 10.9
AA7075 | 4.95 | 2.33 | 1.55 | 0.21 | 0.033 | 0 | 0.02 | 0.25 | 0.2 | 465 | 60 | 0 | 0 | 0 | 0 | 120 | 24 | 190 | 0.25 | 120 | 24 | 480 | 12.3
AA7075 | 4.95 | 2.33 | 1.55 | 0.21 | 0.033 | 0 | 0.02 | 0.25 | 0.2 | 465 | 60 | 0 | 0 | 0 | 0 | 120 | 24 | 200 | 0.25 | 120 | 24 | 481 | 11.8
AA7075 | 4.95 | 2.33 | 1.55 | 0.21 | 0.033 | 0 | 0.02 | 0.25 | 0.2 | 465 | 60 | 0 | 0 | 0 | 0 | 120 | 24 | 210 | 0.25 | 120 | 24 | 408 | 11.7
AA7075 | 4.95 | 2.33 | 1.55 | 0.21 | 0.033 | 0 | 0.02 | 0.25 | 0.2 | 465 | 60 | 0 | 0 | 0 | 0 | 120 | 24 | 190 | 0.33 | 120 | 24 | 403 | 12.7
AA7075 | 4.95 | 2.33 | 1.55 | 0.21 | 0.033 | 0 | 0.02 | 0.25 | 0.2 | 465 | 60 | 0 | 0 | 0 | 0 | 120 | 24 | 200 | 0.33 | 120 | 24 | 395 | 12.5
AA7075 | 4.95 | 2.33 | 1.55 | 0.21 | 0.033 | 0 | 0.02 | 0.25 | 0.2 | 465 | 60 | 0 | 0 | 0 | 0 | 120 | 24 | 210 | 0.33 | 120 | 24 | 312 | 12.5

## Sheet5
Alloys | Zn/％ | Mg/％ | Cu/％ | Cr/％ | Mn/％ | Zr/％ | Ti/％ | Fe/％ | Si/％ | Primary solution temperature (℃) | Primary solution time (min) | Secondary solution temperature (℃) | Secondary solution time (min) | Tertiary solution temperature (℃) | Tertiary solution time (min) | Primary aging temperature (℃) | Primary aging time (min) | Secondary aging temperature (℃) | Secondary aging time (min) | Tertiary aging temperature (℃) | Tertiary aging time (min) | Ultimate tensile strength (MPa) | Elongation (%)
AA7056 | 9.7 | 1.62 | 1.54 | 0.02 | 0.1 | 0.11 | 0.08 | 0.019 | 0.045 | 470 | 60 | 470 | 0 | 470 | 0 | 150 | 3 | 160 | 0 | 130 | 0 | 650.6 | 7.8
AA7056 | 9.7 | 1.62 | 1.54 | 0.02 | 0.1 | 0.11 | 0.08 | 0.019 | 0.045 | 470 | 60 | 470 | 0 | 470 | 0 | 135 | 6 | 160 | 0 | 130 | 0 | 650.9 | 7.9
AA7056 | 9.7 | 1.62 | 1.54 | 0.02 | 0.1 | 0.11 | 0.08 | 0.019 | 0.045 | 470 | 60 | 470 | 0 | 470 | 0 | 120 | 12 | 160 | 0 | 130 | 0 | 658.9 | 8.3
AA7056 | 9.7 | 1.62 | 1.54 | 0.02 | 0.1 | 0.11 | 0.08 | 0.019 | 0.045 | 470 | 60 | 470 | 0 | 470 | 0 | 105 | 20 | 160 | 0 | 130 | 0 | 651.6 | 6.9
AA7056 | 9.7 | 1.62 | 1.54 | 0.02 | 0.1 | 0.11 | 0.08 | 0.019 | 0.045 | 470 | 60 | 470 | 0 | 470 | 0 | 120 | 4 | 165 | 8 | 130 | 0 | 559 | 13.3
AA7056 | 9.7 | 1.62 | 1.54 | 0.02 | 0.1 | 0.11 | 0.08 | 0.019 | 0.045 | 470 | 60 | 470 | 0 | 470 | 0 | 155 | 2 | 125 | 24 | 130 | 0 | 650.5 | 11.5
AA7056 | 9.7 | 1.62 | 1.54 | 0.02 | 0.1 | 0.11 | 0.08 | 0.019 | 0.045 | 470 | 60 | 470 | 0 | 470 | 0 | 155 | 6 | 125 | 24 | 130 | 0 | 620.6 | 7.1
AA7056 | 9.7 | 1.62 | 1.54 | 0.02 | 0.1 | 0.11 | 0.08 | 0.019 | 0.045 | 470 | 60 | 470 | 0 | 470 | 0 | 120 | 4 | 190 | 0.45 | 120 | 12 | 630.4 | 8.1
AA7056 | 9.7 | 1.62 | 1.54 | 0.02 | 0.1 | 0.11 | 0.08 | 0.019 | 0.045 | 470 | 60 | 470 | 0 | 470 | 0 | 120 | 4 | 180 | 0.66 | 120 | 12 | 636.7 | 7.9
AA7056 | 9.1 | 1.9 | 1.65 | 0.02 | 0.04 | 0.1 | 0.06 | 0.06 | 0.05 | 468 | 120 | 470 | 0 | 470 | 0 | 110 | 6 | 150 | 0 | 130 | 0 | 680 | 12.2
AA7056 | 9.1 | 1.9 | 1.65 | 0.02 | 0.04 | 0.1 | 0.06 | 0.06 | 0.05 | 468 | 120 | 470 | 0 | 470 | 0 | 110 | 6 | 160 | 0 | 130 | 0 | 680 | 12.2
AA7056 | 9.1 | 1.9 | 1.65 | 0.02 | 0.04 | 0.1 | 0.06 | 0.06 | 0.05 | 468 | 120 | 470 | 0 | 470 | 0 | 110 | 6 | 150 | 2 | 130 | 0 | 682 | 14.8
AA7056 | 9.1 | 1.9 | 1.65 | 0.02 | 0.04 | 0.1 | 0.06 | 0.06 | 0.05 | 468 | 120 | 470 | 0 | 470 | 0 | 110 | 6 | 160 | 2 | 130 | 0 | 684 | 12.8
AA7056 | 9.1 | 1.9 | 1.65 | 0.02 | 0.04 | 0.1 | 0.06 | 0.06 | 0.05 | 468 | 120 | 470 | 0 | 470 | 0 | 110 | 6 | 150 | 4 | 130 | 0 | 678 | 14.2
AA7056 | 9.1 | 1.9 | 1.65 | 0.02 | 0.04 | 0.1 | 0.06 | 0.06 | 0.05 | 468 | 120 | 470 | 0 | 470 | 0 | 110 | 6 | 160 | 4 | 130 | 0 | 679 | 12.7
AA7056 | 9.1 | 1.9 | 1.65 | 0.02 | 0.04 | 0.1 | 0.06 | 0.06 | 0.05 | 468 | 120 | 470 | 0 | 470 | 0 | 110 | 6 | 150 | 6 | 130 | 0 | 681 | 13.7
AA7056 | 9.1 | 1.9 | 1.65 | 0.02 | 0.04 | 0.1 | 0.06 | 0.06 | 0.05 | 468 | 120 | 470 | 0 | 470 | 0 | 110 | 6 | 160 | 6 | 130 | 0 | 655 | 12.7
AA7056 | 9.1 | 1.9 | 1.65 | 0.02 | 0.04 | 0.1 | 0.06 | 0.06 | 0.05 | 468 | 120 | 470 | 0 | 470 | 0 | 110 | 6 | 150 | 10 | 130 | 0 | 678 | 12.7
AA7056 | 9.1 | 1.9 | 1.65 | 0.02 | 0.04 | 0.1 | 0.06 | 0.06 | 0.05 | 468 | 120 | 470 | 0 | 470 | 0 | 110 | 6 | 160 | 10 | 130 | 0 | 622 | 15.7
AA7056 | 9.1 | 1.9 | 1.65 | 0.02 | 0.04 | 0.1 | 0.06 | 0.06 | 0.05 | 468 | 120 | 470 | 0 | 470 | 0 | 110 | 6 | 150 | 14 | 130 | 0 | 662 | 12.9
AA7056 | 9.1 | 1.9 | 1.65 | 0.02 | 0.04 | 0.1 | 0.06 | 0.06 | 0.05 | 468 | 120 | 470 | 0 | 470 | 0 | 110 | 6 | 160 | 14 | 130 | 0 | 600 | 16.2
AA7056 | 9.1 | 1.9 | 1.65 | 0.02 | 0.04 | 0.1 | 0.06 | 0.06 | 0.05 | 468 | 120 | 470 | 0 | 470 | 0 | 110 | 6 | 150 | 18 | 130 | 0 | 652 | 13.2
AA7056 | 9.1 | 1.9 | 1.65 | 0.02 | 0.04 | 0.1 | 0.06 | 0.06 | 0.05 | 468 | 120 | 470 | 0 | 470 | 0 | 110 | 6 | 160 | 18 | 130 | 0 | 593 | 16.7
AA7056 | 9.1 | 1.9 | 1.65 | 0.02 | 0.04 | 0.1 | 0.06 | 0.06 | 0.05 | 468 | 120 | 470 | 0 | 470 | 0 | 110 | 6 | 150 | 24 | 130 | 0 | 616 | 14
AA7056 | 9.1 | 1.9 | 1.65 | 0.02 | 0.04 | 0.1 | 0.06 | 0.06 | 0.05 | 468 | 120 | 470 | 0 | 470 | 0 | 110 | 6 | 160 | 24 | 130 | 0 | 571 | 17
AA7056 | 9.1 | 1.9 | 1.65 | 0.02 | 0.04 | 0.1 | 0.06 | 0.06 | 0.05 | 468 | 120 | 470 | 0 | 470 | 0 | 110 | 6 | 150 | 36 | 130 | 0 | 592 | 14.2
AA7056 | 9.1 | 1.9 | 1.65 | 0.02 | 0.04 | 0.1 | 0.06 | 0.06 | 0.05 | 468 | 120 | 470 | 0 | 470 | 0 | 110 | 6 | 160 | 36 | 130 | 0 | 539 | 16
AA7056 | 8.9 | 2 | 1.7 | 0.02 | 0.2 | 0.11 | 0.022 | 0.12 | 0.1 | 475 | 120 | 470 | 0 | 470 | 0 | 110 | 8 | 160 | 0 | 130 | 0 | 640 | 9.4
AA7056 | 8.9 | 2 | 1.7 | 0.02 | 0.2 | 0.11 | 0.022 | 0.12 | 0.1 | 475 | 120 | 470 | 0 | 470 | 0 | 120 | 8 | 160 | 0 | 130 | 0 | 645 | 10.6
AA7056 | 8.9 | 2 | 1.7 | 0.02 | 0.2 | 0.11 | 0.022 | 0.12 | 0.1 | 475 | 120 | 470 | 0 | 470 | 0 | 130 | 8 | 160 | 0 | 130 | 0 | 667 | 10.1
AA7056 | 8.9 | 2 | 1.7 | 0.02 | 0.2 | 0.11 | 0.022 | 0.12 | 0.1 | 475 | 120 | 470 | 0 | 470 | 0 | 110 | 16 | 160 | 0 | 130 | 0 | 644 | 9.6
AA7056 | 8.9 | 2 | 1.7 | 0.02 | 0.2 | 0.11 | 0.022 | 0.12 | 0.1 | 475 | 120 | 470 | 0 | 470 | 0 | 120 | 16 | 160 | 0 | 130 | 0 | 652 | 10.2
AA7056 | 8.9 | 2 | 1.7 | 0.02 | 0.2 | 0.11 | 0.022 | 0.12 | 0.1 | 475 | 120 | 470 | 0 | 470 | 0 | 130 | 16 | 160 | 0 | 130 | 0 | 657 | 8.7
AA7056 | 8.9 | 2 | 1.7 | 0.02 | 0.2 | 0.11 | 0.022 | 0.12 | 0.1 | 475 | 120 | 470 | 0 | 470 | 0 | 130 | 20 | 160 | 0 | 130 | 0 | 658 | 8.3
AA7056 | 8.9 | 2 | 1.7 | 0.02 | 0.2 | 0.11 | 0.022 | 0.12 | 0.1 | 475 | 120 | 470 | 0 | 470 | 0 | 110 | 24 | 160 | 0 | 130 | 0 | 653 | 11
AA7056 | 8.9 | 2 | 1.7 | 0.02 | 0.2 | 0.11 | 0.022 | 0.12 | 0.1 | 475 | 120 | 470 | 0 | 470 | 0 | 120 | 24 | 160 | 0 | 130 | 0 | 660 | 11.3
AA7056 | 8.9 | 2 | 1.7 | 0.02 | 0.2 | 0.11 | 0.022 | 0.12 | 0.1 | 475 | 120 | 470 | 0 | 470 | 0 | 130 | 24 | 160 | 0 | 130 | 0 | 647 | 7.8
AA7056 | 8.9 | 2 | 1.7 | 0.02 | 0.2 | 0.11 | 0.022 | 0.12 | 0.1 | 475 | 120 | 470 | 0 | 470 | 0 | 110 | 32 | 160 | 0 | 130 | 0 | 655 | 10.6
AA7056 | 8.9 | 2 | 1.7 | 0.02 | 0.2 | 0.11 | 0.022 | 0.12 | 0.1 | 475 | 120 | 470 | 0 | 470 | 0 | 120 | 32 | 160 | 0 | 130 | 0 | 654 | 10.8
AA7056 | 8.8 | 2.3 | 1.8 | 0.02 | 0.04 | 0.13 | 0.06 | 0.06 | 0.05 | 450 | 90 | 470 | 0 | 470 | 0 | 118 | 28 | 160 | 0 | 130 | 0 | 682 | 7.8
AA7056 | 8.8 | 2.3 | 1.8 | 0.02 | 0.04 | 0.13 | 0.06 | 0.06 | 0.05 | 480 | 90 | 470 | 0 | 470 | 0 | 118 | 28 | 160 | 0 | 130 | 0 | 705 | 5.7
AA7056 | 8.8 | 2.3 | 1.8 | 0.02 | 0.04 | 0.13 | 0.06 | 0.06 | 0.05 | 470 | 90 | 470 | 0 | 470 | 0 | 118 | 28 | 160 | 0 | 130 | 0 | 700 | 7.8
AA7056 | 8.8 | 2.3 | 1.8 | 0.02 | 0.04 | 0.13 | 0.06 | 0.06 | 0.05 | 490 | 90 | 470 | 0 | 470 | 0 | 118 | 28 | 160 | 0 | 130 | 0 | 683 | 5.3
AA7056 | 8.8 | 2.3 | 1.8 | 0.02 | 0.04 | 0.13 | 0.06 | 0.06 | 0.05 | 460 | 90 | 470 | 0 | 470 | 0 | 118 | 28 | 160 | 0 | 130 | 0 | 680 | 8
AA7055 | 8.4 | 2.4 | 2.6 | 0.02 | 0.025 | 0.2 | 0.03 | 0.06 | 0.05 | 450 | 60 | 470 | 60 | 485 | 180 | 173 | 3 | 130 | 24 | 130 | 0 | 667 | 10.1
AA7055 | 8.4 | 2.4 | 2.6 | 0.02 | 0.025 | 0.2 | 0.03 | 0.06 | 0.05 | 450 | 60 | 470 | 60 | 485 | 180 | 130 | 24 | 173 | 3 | 130 | 24 | 690 | 12.3
AA7055 | 8.31 | 2.07 | 2.46 | 0.02 | 0.025 | 0.12 | 0.03 | 0.06 | 0.05 | 450 | 120 | 470 | 0 | 470 | 0 | 120 | 12 | 160 | 0 | 130 | 0 | 667 | 10
AA7055 | 8.2 | 2 | 2.3 | 0.02 | 0.025 | 0.12 | 0.03 | 0.08 | 0.04 | 470 | 60 | 470 | 0 | 470 | 0 | 180 | 1 | 160 | 0 | 130 | 0 | 580.1 | 8
AA7055 | 8.2 | 2 | 2.3 | 0.02 | 0.025 | 0.12 | 0.03 | 0.08 | 0.04 | 470 | 60 | 470 | 0 | 470 | 0 | 150 | 8 | 160 | 0 | 130 | 0 | 601.7 | 7.8
AA7055 | 8.2 | 2 | 2.3 | 0.02 | 0.025 | 0.12 | 0.03 | 0.08 | 0.04 | 470 | 60 | 470 | 0 | 470 | 0 | 120 | 24 | 160 | 0 | 130 | 0 | 626.9 | 8.2
AA7055 | 8.2 | 2.2 | 2.4 | 0.02 | 0.025 | 0.2 | 0.03 | 0.06 | 0.05 | 455 | 120 | 480 | 180 | 470 | 0 | 115 | 6 | 150 | 8 | 130 | 0 | 590 | 10.5
AA7055 | 8.2 | 2.2 | 2.4 | 0.02 | 0.025 | 0.2 | 0.03 | 0.06 | 0.05 | 455 | 120 | 480 | 180 | 470 | 0 | 125 | 12 | 160 | 8 | 130 | 0 | 660 | 9.6
AA7055 | 8.2 | 2.2 | 2.4 | 0.02 | 0.025 | 0.2 | 0.03 | 0.06 | 0.05 | 455 | 120 | 480 | 180 | 470 | 0 | 120 | 8 | 170 | 8 | 130 | 0 | 659 | 11.7
AA7055 | 8.2 | 2.2 | 2.4 | 0.02 | 0.025 | 0.2 | 0.03 | 0.06 | 0.05 | 455 | 120 | 480 | 180 | 470 | 0 | 120 | 8 | 150 | 12 | 130 | 0 | 695 | 10.5
AA7055 | 8.2 | 2.2 | 2.4 | 0.02 | 0.025 | 0.2 | 0.03 | 0.06 | 0.05 | 455 | 120 | 480 | 180 | 470 | 0 | 120 | 12 | 150 | 12 | 130 | 0 | 685 | 10
AA7055 | 8.2 | 2.2 | 2.4 | 0.02 | 0.025 | 0.2 | 0.03 | 0.06 | 0.05 | 455 | 120 | 480 | 180 | 470 | 0 | 115 | 8 | 160 | 12 | 130 | 0 | 651 | 10.9
AA7055 | 8.2 | 2.2 | 2.4 | 0.02 | 0.025 | 0.2 | 0.03 | 0.06 | 0.05 | 455 | 120 | 480 | 180 | 470 | 0 | 125 | 6 | 170 | 12 | 130 | 0 | 615 | 12.1
AA7055 | 8.2 | 2.2 | 2.4 | 0.02 | 0.025 | 0.2 | 0.03 | 0.06 | 0.05 | 455 | 120 | 480 | 180 | 470 | 0 | 120 | 8 | 170 | 12 | 130 | 0 | 635 | 12.5
AA7055 | 8.2 | 2.2 | 2.4 | 0.02 | 0.025 | 0.2 | 0.03 | 0.06 | 0.05 | 455 | 120 | 480 | 180 | 470 | 0 | 125 | 8 | 150 | 24 | 130 | 0 | 674 | 11.5
AA7055 | 8.2 | 2.2 | 2.4 | 0.02 | 0.025 | 0.2 | 0.03 | 0.06 | 0.05 | 455 | 120 | 480 | 180 | 470 | 0 | 120 | 6 | 160 | 24 | 130 | 0 | 608 | 11.6
AA7055 | 8.2 | 2.2 | 2.4 | 0.02 | 0.025 | 0.2 | 0.03 | 0.06 | 0.05 | 455 | 120 | 480 | 180 | 470 | 0 | 125 | 8 | 170 | 24 | 130 | 0 | 570 | 12.6
AA7055 | 8.2 | 2.2 | 2.4 | 0.02 | 0.025 | 0.2 | 0.03 | 0.06 | 0.05 | 455 | 120 | 480 | 180 | 470 | 0 | 115 | 12 | 170 | 24 | 130 | 0 | 580 | 10
AA7055 | 8.2 | 2 | 2.3 | 0.02 | 0.025 | 0.12 | 0.03 | 0.08 | 0.04 | 470 | 60 | 470 | 0 | 470 | 0 | 120 | 0.17 | 100 | 168 | 130 | 0 | 664.6 | 8.4
AA7055 | 8.2 | 2 | 2.3 | 0.02 | 0.025 | 0.12 | 0.03 | 0.08 | 0.04 | 470 | 60 | 470 | 0 | 470 | 0 | 150 | 0.17 | 100 | 168 | 130 | 0 | 641.7 | 8.4
AA7055 | 8.2 | 2 | 2.3 | 0.02 | 0.025 | 0.12 | 0.03 | 0.08 | 0.04 | 470 | 60 | 470 | 0 | 470 | 0 | 180 | 0.17 | 100 | 168 | 130 | 0 | 625.1 | 7.9
AA7055 | 8.2 | 2 | 2.3 | 0.02 | 0.025 | 0.12 | 0.03 | 0.08 | 0.04 | 470 | 60 | 470 | 0 | 470 | 0 | 180 | 1 | 100 | 168 | 130 | 0 | 597.6 | 7.3
AA7055 | 8.2 | 2 | 2.3 | 0.02 | 0.025 | 0.12 | 0.03 | 0.08 | 0.04 | 470 | 60 | 470 | 0 | 470 | 0 | 150 | 8 | 100 | 168 | 130 | 0 | 629.1 | 7
AA7055 | 8.2 | 2 | 2.3 | 0.02 | 0.025 | 0.12 | 0.03 | 0.08 | 0.04 | 470 | 60 | 470 | 0 | 470 | 0 | 120 | 24 | 100 | 168 | 130 | 0 | 653.1 | 8.5
AA7055 | 8.2 | 2 | 2.3 | 0.02 | 0.025 | 0.12 | 0.03 | 0.08 | 0.04 | 470 | 60 | 470 | 0 | 470 | 0 | 120 | 0.17 | 60 | 240 | 130 | 0 | 652.3 | 11.8
AA7055 | 8.2 | 2 | 2.3 | 0.02 | 0.025 | 0.12 | 0.03 | 0.08 | 0.04 | 470 | 60 | 470 | 0 | 470 | 0 | 150 | 0.17 | 60 | 240 | 130 | 0 | 634.8 | 10.6
AA7055 | 8.2 | 2 | 2.3 | 0.02 | 0.025 | 0.12 | 0.03 | 0.08 | 0.04 | 470 | 60 | 470 | 0 | 470 | 0 | 180 | 0.17 | 60 | 240 | 130 | 0 | 612.2 | 9.4
AA7055 | 8.2 | 2 | 2.3 | 0.02 | 0.025 | 0.12 | 0.03 | 0.08 | 0.04 | 470 | 60 | 470 | 0 | 470 | 0 | 180 | 1 | 60 | 240 | 130 | 0 | 588.2 | 8.3
AA7055 | 8.2 | 2 | 2.3 | 0.02 | 0.025 | 0.12 | 0.03 | 0.08 | 0.04 | 470 | 60 | 470 | 0 | 470 | 0 | 150 | 8 | 60 | 240 | 130 | 0 | 620.7 | 7.6
AA7055 | 8.2 | 2 | 2.3 | 0.02 | 0.025 | 0.12 | 0.03 | 0.08 | 0.04 | 470 | 60 | 470 | 0 | 470 | 0 | 120 | 24 | 60 | 240 | 130 | 0 | 641.1 | 9.1
AA7055 | 8.13 | 1.98 | 2.44 | 0.02 | 0.025 | 0.13 | 0.03 | 0.08 | 0.05 | 450 | 180 | 475 | 180 | 470 | 0 | 120 | 8 | 160 | 0 | 130 | 0 | 707 | 8.7
AA7055 | 8.13 | 1.98 | 2.44 | 0.02 | 0.025 | 0.13 | 0.03 | 0.08 | 0.05 | 450 | 180 | 475 | 180 | 470 | 0 | 140 | 8 | 160 | 0 | 130 | 0 | 684 | 9.4
AA7055 | 8.13 | 1.98 | 2.44 | 0.02 | 0.025 | 0.13 | 0.03 | 0.08 | 0.05 | 450 | 180 | 475 | 180 | 470 | 0 | 120 | 12 | 160 | 0 | 130 | 0 | 708 | 8.3
AA7055 | 8.13 | 1.98 | 2.44 | 0.02 | 0.025 | 0.13 | 0.03 | 0.08 | 0.05 | 450 | 180 | 475 | 180 | 470 | 0 | 140 | 12 | 160 | 0 | 130 | 0 | 667 | 9.19
AA7055 | 8.13 | 1.98 | 2.44 | 0.02 | 0.025 | 0.13 | 0.03 | 0.08 | 0.05 | 450 | 180 | 475 | 180 | 470 | 0 | 120 | 16 | 160 | 0 | 130 | 0 | 715 | 8.1
AA7055 | 8.13 | 1.98 | 2.44 | 0.02 | 0.025 | 0.13 | 0.03 | 0.08 | 0.05 | 450 | 180 | 475 | 180 | 470 | 0 | 140 | 16 | 160 | 0 | 130 | 0 | 661 | 8.7
AA7055 | 8.13 | 1.98 | 2.44 | 0.02 | 0.025 | 0.13 | 0.03 | 0.08 | 0.05 | 450 | 180 | 475 | 180 | 470 | 0 | 120 | 20 | 160 | 0 | 130 | 0 | 722 | 8
AA7055 | 8.13 | 1.98 | 2.44 | 0.02 | 0.025 | 0.13 | 0.03 | 0.08 | 0.05 | 450 | 180 | 475 | 180 | 470 | 0 | 140 | 20 | 160 | 0 | 130 | 0 | 646 | 8.2
AA7055 | 8.13 | 1.98 | 2.44 | 0.02 | 0.025 | 0.13 | 0.03 | 0.08 | 0.05 | 450 | 180 | 475 | 180 | 470 | 0 | 140 | 24 | 160 | 0 | 130 | 0 | 638 | 8.72
AA7055 | 8.13 | 1.98 | 2.44 | 0.02 | 0.025 | 0.13 | 0.03 | 0.08 | 0.05 | 450 | 180 | 475 | 180 | 470 | 0 | 110 | 7 | 150 | 11 | 130 | 0 | 613.6 | 15
AA7055 | 8.13 | 1.98 | 2.44 | 0.02 | 0.025 | 0.13 | 0.03 | 0.08 | 0.05 | 450 | 180 | 475 | 180 | 470 | 0 | 130 | 9 | 160 | 11 | 130 | 0 | 533.4 | 15
AA7055 | 8.13 | 1.98 | 2.44 | 0.02 | 0.025 | 0.13 | 0.03 | 0.08 | 0.05 | 450 | 180 | 475 | 180 | 470 | 0 | 120 | 8 | 170 | 11 | 130 | 0 | 509.6 | 15
AA7055 | 8.13 | 1.98 | 2.44 | 0.02 | 0.025 | 0.13 | 0.03 | 0.08 | 0.05 | 450 | 180 | 475 | 180 | 470 | 0 | 120 | 9 | 150 | 12 | 130 | 0 | 611.5 | 16.3
AA7055 | 8.13 | 1.98 | 2.44 | 0.02 | 0.025 | 0.13 | 0.03 | 0.08 | 0.05 | 450 | 180 | 475 | 180 | 470 | 0 | 110 | 8 | 160 | 12 | 130 | 0 | 524.4 | 15.3
AA7055 | 8.13 | 1.98 | 2.44 | 0.02 | 0.025 | 0.13 | 0.03 | 0.08 | 0.05 | 450 | 180 | 475 | 180 | 470 | 0 | 130 | 7 | 170 | 12 | 130 | 0 | 491.1 | 13.7
AA7055 | 8.13 | 1.98 | 2.44 | 0.02 | 0.025 | 0.13 | 0.03 | 0.08 | 0.05 | 450 | 180 | 475 | 180 | 470 | 0 | 130 | 8 | 150 | 13 | 130 | 0 | 598.3 | 12.5
AA7055 | 8.13 | 1.98 | 2.44 | 0.02 | 0.025 | 0.13 | 0.03 | 0.08 | 0.05 | 450 | 180 | 475 | 180 | 470 | 0 | 120 | 7 | 160 | 13 | 130 | 0 | 561.9 | 12.5
AA7055 | 8.13 | 1.98 | 2.44 | 0.02 | 0.025 | 0.13 | 0.03 | 0.08 | 0.05 | 450 | 180 | 475 | 180 | 470 | 0 | 110 | 9 | 170 | 13 | 130 | 0 | 459.6 | 15.7
AA7055 | 8.13 | 1.98 | 2.44 | 0.02 | 0.025 | 0.13 | 0.03 | 0.08 | 0.05 | 450 | 180 | 475 | 180 | 470 | 0 | 120 | 24 | 170 | 0.5 | 120 | 24 | 688.7 | 12.5
AA7055 | 8.13 | 1.98 | 2.44 | 0.02 | 0.025 | 0.13 | 0.03 | 0.08 | 0.05 | 450 | 180 | 475 | 180 | 470 | 0 | 120 | 24 | 180 | 0.5 | 120 | 24 | 659.4 | 13.2
AA7055 | 8.13 | 1.98 | 2.44 | 0.02 | 0.025 | 0.13 | 0.03 | 0.08 | 0.05 | 450 | 180 | 475 | 180 | 470 | 0 | 120 | 24 | 190 | 0.5 | 120 | 24 | 526.7 | 16.1
AA7055 | 8.13 | 1.98 | 2.44 | 0.02 | 0.025 | 0.13 | 0.03 | 0.08 | 0.05 | 450 | 180 | 475 | 180 | 470 | 0 | 120 | 24 | 170 | 1 | 120 | 24 | 648.9 | 13.7
AA7055 | 8.13 | 1.98 | 2.44 | 0.02 | 0.025 | 0.13 | 0.03 | 0.08 | 0.05 | 450 | 180 | 475 | 180 | 470 | 0 | 120 | 24 | 170 | 2 | 120 | 24 | 588.9 | 16.9
AA7055 | 8.13 | 1.98 | 2.44 | 0.02 | 0.025 | 0.13 | 0.03 | 0.08 | 0.05 | 450 | 180 | 475 | 180 | 470 | 0 | 120 | 24 | 180 | 2 | 120 | 24 | 547.4 | 15.7
AA7055 | 8.13 | 1.98 | 2.44 | 0.02 | 0.025 | 0.13 | 0.03 | 0.08 | 0.05 | 450 | 180 | 475 | 180 | 470 | 0 | 120 | 24 | 190 | 2 | 120 | 24 | 478.3 | 17.9
AA7055 | 8.1 | 2 | 2.3 | 0.04 | 0.025 | 0.12 | 0.03 | 0.06 | 0.05 | 470 | 20 | 485 | 20 | 470 | 0 | 135 | 16 | 190 | 0.1 | 130 | 0 | 698 | 7
AA7055 | 8.1 | 2 | 2.3 | 0.04 | 0.025 | 0.12 | 0.03 | 0.06 | 0.05 | 470 | 20 | 485 | 20 | 470 | 0 | 135 | 16 | 190 | 0.1 | 130 | 0 | 672 | 11
AA7055 | 8.1 | 2 | 2.3 | 0.04 | 0.025 | 0.12 | 0.03 | 0.06 | 0.05 | 470 | 20 | 485 | 20 | 470 | 0 | 135 | 16 | 190 | 0.13 | 130 | 0 | 680 | 12
AA7055 | 8.1 | 2 | 2.3 | 0.04 | 0.025 | 0.12 | 0.03 | 0.06 | 0.05 | 470 | 20 | 485 | 20 | 470 | 0 | 135 | 8 | 190 | 0.17 | 130 | 0 | 670 | 12
AA7055 | 8.1 | 2 | 2.3 | 0.04 | 0.025 | 0.12 | 0.03 | 0.06 | 0.05 | 470 | 20 | 485 | 20 | 470 | 0 | 135 | 12 | 190 | 0.17 | 130 | 0 | 652 | 12
AA7055 | 8.1 | 2.2 | 2.4 | 0.02 | 0.05 | 0.15 | 0.03 | 0.06 | 0.05 | 470 | 20 | 470 | 0 | 470 | 0 | 135 | 16 | 190 | 0.17 | 130 | 0 | 655 | 10
AA7055 | 8.1 | 2 | 2.3 | 0.04 | 0.025 | 0.1 | 0.06 | 0.06 | 0.05 | 470 | 20 | 475 | 20 | 470 | 0 | 135 | 16 | 190 | 0.17 | 130 | 0 | 675 | 12
AA7055 | 8.1 | 2.2 | 2.4 | 0.02 | 0.05 | 0.15 | 0.03 | 0.06 | 0.05 | 470 | 20 | 480 | 20 | 470 | 0 | 135 | 16 | 190 | 0.17 | 130 | 0 | 653 | 12
AA7055 | 8.1 | 2 | 2.3 | 0.04 | 0.025 | 0.1 | 0.06 | 0.06 | 0.05 | 470 | 20 | 480 | 20 | 470 | 0 | 135 | 16 | 190 | 0.17 | 130 | 0 | 655 | 12
AA7055 | 8.1 | 2 | 2.3 | 0.04 | 0.025 | 0.12 | 0.03 | 0.06 | 0.05 | 470 | 20 | 485 | 20 | 470 | 0 | 135 | 16 | 190 | 0.17 | 130 | 0 | 696 | 14
AA7055 | 8.1 | 2.2 | 2.4 | 0.02 | 0.05 | 0.15 | 0.03 | 0.06 | 0.05 | 470 | 20 | 485 | 20 | 470 | 0 | 135 | 16 | 190 | 0.17 | 130 | 0 | 693 | 14
AA7055 | 8.1 | 2 | 2.3 | 0.04 | 0.025 | 0.1 | 0.06 | 0.06 | 0.05 | 470 | 20 | 485 | 20 | 470 | 0 | 135 | 16 | 190 | 0.17 | 130 | 0 | 695 | 14
AA7055 | 8.1 | 2.2 | 2.4 | 0.02 | 0.05 | 0.15 | 0.03 | 0.06 | 0.05 | 470 | 20 | 490 | 20 | 470 | 0 | 135 | 16 | 190 | 0.17 | 130 | 0 | 694 | 12
AA7055 | 8.1 | 2 | 2.3 | 0.04 | 0.025 | 0.1 | 0.06 | 0.06 | 0.05 | 470 | 20 | 490 | 20 | 470 | 0 | 135 | 16 | 190 | 0.17 | 130 | 0 | 695 | 12
AA7055 | 8.1 | 2 | 2.3 | 0.04 | 0.025 | 0.1 | 0.06 | 0.06 | 0.05 | 455 | 20 | 470 | 20 | 475 | 20 | 135 | 16 | 190 | 0.17 | 130 | 0 | 675 | 12
AA7055 | 8.1 | 2 | 2.3 | 0.04 | 0.025 | 0.1 | 0.06 | 0.06 | 0.05 | 455 | 20 | 470 | 20 | 480 | 20 | 135 | 16 | 190 | 0.17 | 130 | 0 | 690 | 14
AA7055 | 8.1 | 2 | 2.3 | 0.04 | 0.025 | 0.1 | 0.06 | 0.06 | 0.05 | 455 | 20 | 470 | 20 | 485 | 20 | 135 | 16 | 190 | 0.17 | 130 | 0 | 710 | 8
AA7055 | 8.1 | 2 | 2.3 | 0.04 | 0.025 | 0.1 | 0.06 | 0.06 | 0.05 | 455 | 20 | 470 | 20 | 490 | 20 | 135 | 16 | 190 | 0.17 | 130 | 0 | 665 | 14
AA7055 | 8.1 | 2 | 2.3 | 0.04 | 0.025 | 0.12 | 0.03 | 0.06 | 0.05 | 470 | 20 | 485 | 20 | 470 | 0 | 135 | 20 | 190 | 0.17 | 130 | 0 | 665 | 11
AA7055 | 8.1 | 2 | 2.3 | 0.04 | 0.025 | 0.12 | 0.03 | 0.06 | 0.05 | 470 | 20 | 485 | 20 | 470 | 0 | 135 | 16 | 190 | 0.2 | 130 | 0 | 678 | 10
AA7055 | 8 | 2.2 | 2.2 | 0.02 | 0.025 | 0.12 | 0.03 | 0.06 | 0.04 | 470 | 30 | 470 | 0 | 470 | 0 | 120 | 24 | 160 | 0 | 130 | 0 | 636 | 9
AA7055 | 8 | 2.05 | 2.3 | 0.02 | 0.025 | 0.15 | 0.03 | 0.06 | 0.05 | 450 | 60 | 470 | 60 | 470 | 0 | 120 | 24 | 160 | 0 | 130 | 0 | 688 | 11.1
AA7055 | 8 | 2.05 | 2.3 | 0.02 | 0.025 | 0.15 | 0.03 | 0.06 | 0.05 | 455 | 60 | 470 | 60 | 470 | 0 | 120 | 24 | 160 | 0 | 130 | 0 | 678 | 8.6
AA7055 | 8 | 2.05 | 2.3 | 0.02 | 0.025 | 0.15 | 0.03 | 0.06 | 0.05 | 445 | 60 | 470 | 60 | 470 | 0 | 120 | 24 | 160 | 0 | 130 | 0 | 669 | 9
AA7055 | 8 | 2.05 | 2.3 | 0.02 | 0.025 | 0.15 | 0.03 | 0.06 | 0.05 | 445 | 60 | 475 | 60 | 470 | 0 | 120 | 24 | 160 | 0 | 130 | 0 | 701 | 10
AA7055 | 8 | 2.05 | 2.3 | 0.02 | 0.025 | 0.15 | 0.03 | 0.06 | 0.05 | 455 | 60 | 475 | 60 | 470 | 0 | 120 | 24 | 160 | 0 | 130 | 0 | 697 | 9.6
AA7055 | 8 | 2.05 | 2.3 | 0.02 | 0.025 | 0.15 | 0.03 | 0.06 | 0.05 | 450 | 60 | 475 | 60 | 470 | 0 | 120 | 24 | 160 | 0 | 130 | 0 | 683 | 9.9
AA7055 | 8 | 2.05 | 2.3 | 0.02 | 0.025 | 0.15 | 0.03 | 0.06 | 0.05 | 450 | 60 | 480 | 60 | 470 | 0 | 120 | 24 | 160 | 0 | 130 | 0 | 705 | 10.3
AA7055 | 8 | 2.05 | 2.3 | 0.02 | 0.025 | 0.15 | 0.03 | 0.06 | 0.05 | 445 | 60 | 480 | 60 | 470 | 0 | 120 | 24 | 160 | 0 | 130 | 0 | 703 | 8.8
AA7055 | 8 | 2.05 | 2.3 | 0.02 | 0.025 | 0.15 | 0.03 | 0.06 | 0.05 | 455 | 60 | 480 | 60 | 470 | 0 | 120 | 24 | 160 | 0 | 130 | 0 | 686 | 9.4
AA7055 | 8 | 2.05 | 2.3 | 0.02 | 0.025 | 0.15 | 0.03 | 0.06 | 0.05 | 470 | 150 | 470 | 0 | 470 | 0 | 100 | 4 | 150 | 6 | 130 | 0 | 680 | 9.3
AA7055 | 8 | 2.05 | 2.3 | 0.02 | 0.025 | 0.15 | 0.03 | 0.06 | 0.05 | 470 | 150 | 470 | 0 | 470 | 0 | 140 | 6 | 170 | 6 | 130 | 0 | 600 | 12.5
AA7055 | 8 | 2.05 | 2.3 | 0.02 | 0.025 | 0.15 | 0.03 | 0.06 | 0.05 | 470 | 150 | 470 | 0 | 470 | 0 | 120 | 5 | 190 | 6 | 130 | 0 | 483.4 | 15.8
AA7055 | 8 | 2.05 | 2.3 | 0.02 | 0.025 | 0.15 | 0.03 | 0.06 | 0.05 | 470 | 150 | 470 | 0 | 470 | 0 | 120 | 6 | 150 | 7 | 130 | 0 | 689.1 | 10.2
AA7055 | 8 | 2.05 | 2.3 | 0.02 | 0.025 | 0.15 | 0.03 | 0.06 | 0.05 | 470 | 150 | 470 | 0 | 470 | 0 | 100 | 5 | 170 | 7 | 130 | 0 | 588 | 12.5
AA7055 | 8 | 2.05 | 2.3 | 0.02 | 0.025 | 0.15 | 0.03 | 0.06 | 0.05 | 470 | 150 | 470 | 0 | 470 | 0 | 140 | 4 | 190 | 7 | 130 | 0 | 480.2 | 12
AA7055 | 8 | 2.05 | 2.3 | 0.02 | 0.025 | 0.15 | 0.03 | 0.06 | 0.05 | 470 | 150 | 470 | 0 | 470 | 0 | 140 | 5 | 150 | 8 | 130 | 0 | 680.3 | 9.1
AA7055 | 8 | 2.05 | 2.3 | 0.02 | 0.025 | 0.15 | 0.03 | 0.06 | 0.05 | 470 | 150 | 470 | 0 | 470 | 0 | 120 | 4 | 170 | 8 | 130 | 0 | 585.5 | 14.2
AA7055 | 8 | 2.05 | 2.3 | 0.02 | 0.025 | 0.15 | 0.03 | 0.06 | 0.05 | 470 | 150 | 470 | 0 | 470 | 0 | 100 | 6 | 190 | 8 | 130 | 0 | 475 | 14.9
AA7055 | 8 | 2.1 | 2.2 | 0.02 | 0.025 | 0.15 | 0.03 | 0.15 | 0.1 | 450 | 480 | 480 | 120 | 470 | 0 | 120 | 30 | 190 | 0.25 | 120 | 18 | 625 | 10.7
AA7055 | 8 | 2.1 | 2.2 | 0.02 | 0.025 | 0.15 | 0.03 | 0.15 | 0.1 | 450 | 480 | 480 | 120 | 470 | 0 | 120 | 16 | 150 | 4 | 120 | 22 | 664.2 | 11
AA7055 | 8 | 2.1 | 2.2 | 0.02 | 0.025 | 0.15 | 0.03 | 0.15 | 0.1 | 450 | 480 | 480 | 120 | 470 | 0 | 120 | 24 | 190 | 0.25 | 120 | 24 | 621.3 | 10.2
AA7055 | 8 | 2.1 | 2.2 | 0.02 | 0.025 | 0.15 | 0.03 | 0.15 | 0.1 | 440 | 480 | 470 | 120 | 470 | 0 | 120 | 24 | 180 | 0.5 | 120 | 24 | 617 | 11
AA7055 | 8 | 2.1 | 2.2 | 0.02 | 0.025 | 0.15 | 0.03 | 0.15 | 0.1 | 450 | 480 | 470 | 120 | 470 | 0 | 120 | 24 | 180 | 0.5 | 120 | 24 | 621 | 10
AA7055 | 8 | 2.1 | 2.2 | 0.02 | 0.025 | 0.15 | 0.03 | 0.15 | 0.1 | 440 | 480 | 475 | 120 | 470 | 0 | 120 | 24 | 180 | 0.5 | 120 | 24 | 648 | 13
AA7055 | 8 | 2.1 | 2.2 | 0.02 | 0.025 | 0.15 | 0.03 | 0.15 | 0.1 | 450 | 480 | 475 | 120 | 470 | 0 | 120 | 24 | 180 | 0.5 | 120 | 24 | 613 | 10
AA7055 | 8 | 2.1 | 2.2 | 0.02 | 0.025 | 0.15 | 0.03 | 0.15 | 0.1 | 450 | 480 | 480 | 120 | 470 | 0 | 120 | 24 | 180 | 0.5 | 120 | 24 | 634 | 14
AA7055 | 8 | 2.1 | 2.2 | 0.02 | 0.025 | 0.15 | 0.03 | 0.15 | 0.1 | 440 | 480 | 480 | 120 | 470 | 0 | 120 | 24 | 180 | 0.5 | 120 | 24 | 612 | 7
AA7055 | 8 | 2.1 | 2.2 | 0.02 | 0.025 | 0.15 | 0.03 | 0.15 | 0.1 | 460 | 480 | 480 | 120 | 470 | 0 | 120 | 24 | 180 | 0.5 | 120 | 24 | 610 | 13
AA7055 | 8 | 2.2 | 2.2 | 0.02 | 0.025 | 0.12 | 0.03 | 0.06 | 0.04 | 470 | 30 | 470 | 0 | 470 | 0 | 120 | 3.33 | 185 | 0.67 | 120 | 24 | 632 | 12
AA7055 | 8 | 2.2 | 2.2 | 0.02 | 0.025 | 0.12 | 0.03 | 0.06 | 0.04 | 470 | 30 | 470 | 0 | 470 | 0 | 120 | 8.33 | 185 | 0.67 | 120 | 24 | 635 | 10
AA7055 | 8 | 2.2 | 2.2 | 0.02 | 0.025 | 0.12 | 0.03 | 0.06 | 0.04 | 470 | 30 | 470 | 0 | 470 | 0 | 120 | 25 | 185 | 0.67 | 120 | 24 | 631 | 9
AA7055 | 8 | 2.1 | 2.2 | 0.02 | 0.025 | 0.15 | 0.03 | 0.15 | 0.1 | 450 | 480 | 480 | 120 | 470 | 0 | 120 | 24 | 180 | 1 | 120 | 24 | 617.2 | 11.2
AA7055 | 8 | 2.1 | 2.2 | 0.02 | 0.025 | 0.15 | 0.03 | 0.15 | 0.1 | 450 | 480 | 480 | 120 | 470 | 0 | 120 | 24 | 150 | 4 | 120 | 24 | 657.3 | 11.4
AA7055 | 7.8 | 2 | 2.3 | 0.02 | 0.025 | 0.14 | 0.03 | 0.08 | 0.04 | 470 | 60 | 470 | 0 | 470 | 0 | 120 | 3 | 180 | 16 | 120 | 24 | 499.8 | 14.2
AA7055 | 7.8 | 2 | 2.3 | 0.02 | 0.025 | 0.14 | 0.03 | 0.08 | 0.04 | 470 | 60 | 470 | 0 | 470 | 0 | 120 | 3 | 180 | 20 | 120 | 24 | 487.1 | 12.5
AA7055 | 7.77 | 1.82 | 2.12 | 0.02 | 0.025 | 0.13 | 0.016 | 0.13 | 0.078 | 470 | 30 | 470 | 0 | 470 | 0 | 140 | 1 | 160 | 0 | 130 | 0 | 614 | 15.7
AA7055 | 7.77 | 1.82 | 2.12 | 0.02 | 0.025 | 0.13 | 0.016 | 0.13 | 0.078 | 470 | 30 | 470 | 0 | 470 | 0 | 120 | 6 | 160 | 0 | 130 | 0 | 642 | 15.4
AA7055 | 7.77 | 1.82 | 2.12 | 0.02 | 0.025 | 0.13 | 0.016 | 0.13 | 0.078 | 470 | 30 | 470 | 0 | 470 | 0 | 140 | 6 | 160 | 0 | 130 | 0 | 654 | 13
AA7055 | 7.77 | 1.82 | 2.12 | 0.02 | 0.025 | 0.13 | 0.016 | 0.13 | 0.078 | 470 | 30 | 470 | 0 | 470 | 0 | 120 | 12 | 160 | 0 | 130 | 0 | 644 | 13.9
AA7055 | 7.77 | 1.82 | 2.12 | 0.02 | 0.025 | 0.13 | 0.016 | 0.13 | 0.078 | 470 | 30 | 470 | 0 | 470 | 0 | 140 | 12 | 160 | 0 | 130 | 0 | 652 | 14.1
AA7055 | 7.77 | 1.82 | 2.12 | 0.02 | 0.025 | 0.13 | 0.016 | 0.13 | 0.078 | 470 | 30 | 470 | 0 | 470 | 0 | 140 | 14 | 160 | 0 | 130 | 0 | 650 | 14.1
AA7055 | 7.77 | 1.82 | 2.12 | 0.02 | 0.025 | 0.13 | 0.016 | 0.13 | 0.078 | 470 | 30 | 470 | 0 | 470 | 0 | 140 | 16 | 160 | 0 | 130 | 0 | 650 | 13.3
AA7055 | 7.77 | 1.82 | 2.12 | 0.02 | 0.025 | 0.13 | 0.016 | 0.13 | 0.078 | 470 | 30 | 470 | 0 | 470 | 0 | 140 | 18 | 160 | 0 | 130 | 0 | 651 | 13
AA7055 | 7.77 | 1.82 | 2.12 | 0.02 | 0.025 | 0.13 | 0.016 | 0.13 | 0.078 | 470 | 30 | 470 | 0 | 470 | 0 | 120 | 24 | 160 | 0 | 130 | 0 | 667 | 12.9
AA7055 | 7.77 | 1.82 | 2.12 | 0.02 | 0.025 | 0.13 | 0.016 | 0.13 | 0.078 | 470 | 30 | 470 | 0 | 470 | 0 | 140 | 24 | 160 | 0 | 130 | 0 | 647 | 15
AA7055 | 7.77 | 1.82 | 2.12 | 0.02 | 0.025 | 0.13 | 0.016 | 0.13 | 0.078 | 470 | 30 | 470 | 0 | 470 | 0 | 120 | 26 | 160 | 0 | 130 | 0 | 687 | 12
AA7055 | 7.77 | 1.82 | 2.12 | 0.02 | 0.025 | 0.13 | 0.016 | 0.13 | 0.078 | 470 | 30 | 470 | 0 | 470 | 0 | 140 | 32 | 160 | 0 | 130 | 0 | 641 | 14.6
AA7055 | 7.77 | 1.82 | 2.12 | 0.02 | 0.025 | 0.13 | 0.016 | 0.13 | 0.078 | 470 | 30 | 470 | 0 | 470 | 0 | 120 | 48 | 160 | 0 | 130 | 0 | 677 | 12.7
AA7055 | 7.77 | 1.82 | 2.12 | 0.02 | 0.025 | 0.13 | 0.016 | 0.13 | 0.078 | 470 | 30 | 470 | 0 | 470 | 0 | 140 | 48 | 160 | 0 | 130 | 0 | 638 | 14.6
AA7055 | 7.77 | 1.82 | 2.12 | 0.02 | 0.025 | 0.13 | 0.016 | 0.13 | 0.078 | 470 | 30 | 470 | 0 | 470 | 0 | 120 | 60 | 160 | 0 | 130 | 0 | 663 | 12.8
AA7055 | 7.77 | 1.82 | 2.12 | 0.02 | 0.025 | 0.13 | 0.016 | 0.13 | 0.078 | 470 | 30 | 470 | 0 | 470 | 0 | 100 | 8 | 165 | 1 | 130 | 0 | 685 | 12.8
AA7055 | 7.77 | 1.82 | 2.12 | 0.02 | 0.025 | 0.13 | 0.016 | 0.13 | 0.078 | 470 | 30 | 470 | 0 | 470 | 0 | 108 | 8 | 165 | 1 | 130 | 0 | 685 | 13.6
AA7055 | 7.77 | 1.82 | 2.12 | 0.02 | 0.025 | 0.13 | 0.016 | 0.13 | 0.078 | 470 | 30 | 470 | 0 | 470 | 0 | 115 | 8 | 165 | 1 | 130 | 0 | 669 | 12.8
AA7055 | 7.77 | 1.82 | 2.12 | 0.02 | 0.025 | 0.13 | 0.016 | 0.13 | 0.078 | 470 | 30 | 470 | 0 | 470 | 0 | 120 | 8 | 165 | 1 | 130 | 0 | 665 | 13.1
AA7055 | 7.77 | 1.82 | 2.12 | 0.02 | 0.025 | 0.13 | 0.016 | 0.13 | 0.078 | 470 | 30 | 470 | 0 | 470 | 0 | 120 | 24 | 175 | 1 | 130 | 0 | 669 | 13
AA7055 | 7.77 | 1.82 | 2.12 | 0.02 | 0.025 | 0.13 | 0.016 | 0.13 | 0.078 | 470 | 30 | 470 | 0 | 470 | 0 | 100 | 8 | 165 | 3 | 130 | 0 | 635 | 13.1
AA7055 | 7.77 | 1.82 | 2.12 | 0.02 | 0.025 | 0.13 | 0.016 | 0.13 | 0.078 | 470 | 30 | 470 | 0 | 470 | 0 | 108 | 8 | 165 | 3 | 130 | 0 | 679 | 13.7
AA7055 | 7.77 | 1.82 | 2.12 | 0.02 | 0.025 | 0.13 | 0.016 | 0.13 | 0.078 | 470 | 30 | 470 | 0 | 470 | 0 | 115 | 8 | 165 | 3 | 130 | 0 | 654 | 13.2
AA7055 | 7.77 | 1.82 | 2.12 | 0.02 | 0.025 | 0.13 | 0.016 | 0.13 | 0.078 | 470 | 30 | 470 | 0 | 470 | 0 | 120 | 8 | 165 | 3 | 130 | 0 | 667 | 12.9
AA7055 | 7.77 | 1.82 | 2.12 | 0.02 | 0.025 | 0.13 | 0.016 | 0.13 | 0.078 | 470 | 30 | 470 | 0 | 470 | 0 | 120 | 24 | 175 | 3 | 130 | 0 | 654 | 13.4
AA7055 | 7.77 | 1.82 | 2.12 | 0.02 | 0.025 | 0.13 | 0.016 | 0.13 | 0.078 | 470 | 30 | 470 | 0 | 470 | 0 | 120 | 12 | 165 | 5 | 130 | 0 | 571 | 15.8
AA7055 | 7.77 | 1.82 | 2.12 | 0.02 | 0.025 | 0.13 | 0.016 | 0.13 | 0.078 | 450 | 180 | 475 | 180 | 470 | 0 | 120 | 6 | 160 | 6 | 130 | 0 | 697 | 10.1
AA7055 | 7.77 | 1.82 | 2.12 | 0.02 | 0.025 | 0.13 | 0.016 | 0.13 | 0.078 | 450 | 180 | 475 | 180 | 470 | 0 | 120 | 6 | 160 | 6 | 130 | 0 | 627 | 15.6
AA7055 | 7.77 | 1.82 | 2.12 | 0.02 | 0.025 | 0.13 | 0.016 | 0.13 | 0.078 | 450 | 180 | 475 | 180 | 470 | 0 | 120 | 6 | 160 | 6 | 130 | 0 | 576 | 15.8
AA7055 | 7.77 | 1.82 | 2.12 | 0.02 | 0.025 | 0.13 | 0.016 | 0.13 | 0.078 | 470 | 30 | 470 | 0 | 470 | 0 | 100 | 8 | 165 | 6 | 130 | 0 | 569 | 13.6
AA7055 | 7.77 | 1.82 | 2.12 | 0.02 | 0.025 | 0.13 | 0.016 | 0.13 | 0.078 | 470 | 30 | 470 | 0 | 470 | 0 | 108 | 8 | 165 | 6 | 130 | 0 | 626 | 13.1
AA7055 | 7.77 | 1.82 | 2.12 | 0.02 | 0.025 | 0.13 | 0.016 | 0.13 | 0.078 | 470 | 30 | 470 | 0 | 470 | 0 | 115 | 8 | 165 | 6 | 130 | 0 | 664 | 14
AA7055 | 7.77 | 1.82 | 2.12 | 0.02 | 0.025 | 0.13 | 0.016 | 0.13 | 0.078 | 470 | 30 | 470 | 0 | 470 | 0 | 120 | 8 | 165 | 6 | 130 | 0 | 636 | 14
AA7055 | 7.77 | 1.82 | 2.12 | 0.02 | 0.025 | 0.13 | 0.016 | 0.13 | 0.078 | 470 | 30 | 470 | 0 | 470 | 0 | 120 | 24 | 175 | 6 | 130 | 0 | 663 | 14.4
AA7055 | 7.77 | 1.82 | 2.12 | 0.02 | 0.025 | 0.13 | 0.016 | 0.13 | 0.078 | 470 | 30 | 470 | 0 | 470 | 0 | 120 | 12 | 165 | 8 | 130 | 0 | 528 | 15
AA7055 | 7.77 | 1.82 | 2.12 | 0.02 | 0.025 | 0.13 | 0.016 | 0.13 | 0.078 | 470 | 30 | 470 | 0 | 470 | 0 | 100 | 8 | 165 | 10 | 130 | 0 | 533 | 12.5
AA7055 | 7.77 | 1.82 | 2.12 | 0.02 | 0.025 | 0.13 | 0.016 | 0.13 | 0.078 | 470 | 30 | 470 | 0 | 470 | 0 | 108 | 8 | 165 | 10 | 130 | 0 | 623 | 14.5
AA7055 | 7.77 | 1.82 | 2.12 | 0.02 | 0.025 | 0.13 | 0.016 | 0.13 | 0.078 | 470 | 30 | 470 | 0 | 470 | 0 | 115 | 8 | 165 | 10 | 130 | 0 | 615 | 13.8
AA7055 | 7.77 | 1.82 | 2.12 | 0.02 | 0.025 | 0.13 | 0.016 | 0.13 | 0.078 | 470 | 30 | 470 | 0 | 470 | 0 | 120 | 8 | 165 | 10 | 130 | 0 | 612 | 13.7
AA7055 | 7.77 | 1.82 | 2.12 | 0.02 | 0.025 | 0.13 | 0.016 | 0.13 | 0.078 | 470 | 30 | 470 | 0 | 470 | 0 | 120 | 24 | 175 | 10 | 130 | 0 | 615 | 13.9
AA7055 | 7.77 | 1.82 | 2.12 | 0.02 | 0.025 | 0.13 | 0.016 | 0.13 | 0.078 | 470 | 30 | 470 | 0 | 470 | 0 | 120 | 12 | 165 | 11 | 130 | 0 | 529 | 14.8
AA7055 | 7.77 | 1.82 | 2.12 | 0.02 | 0.025 | 0.13 | 0.016 | 0.13 | 0.078 | 470 | 30 | 470 | 0 | 470 | 0 | 120 | 12 | 165 | 15 | 130 | 0 | 516 | 14.6
AA7055 | 7.77 | 1.82 | 2.12 | 0.02 | 0.025 | 0.13 | 0.016 | 0.13 | 0.078 | 470 | 30 | 470 | 0 | 470 | 0 | 120 | 3 | 165 | 18 | 130 | 0 | 496 | 15
AA7055 | 7.77 | 1.82 | 2.12 | 0.02 | 0.025 | 0.13 | 0.016 | 0.13 | 0.078 | 470 | 30 | 470 | 0 | 470 | 0 | 120 | 6 | 165 | 18 | 130 | 0 | 494 | 14.1
AA7055 | 7.77 | 1.82 | 2.12 | 0.02 | 0.025 | 0.13 | 0.016 | 0.13 | 0.078 | 470 | 30 | 470 | 0 | 470 | 0 | 120 | 12 | 165 | 18 | 130 | 0 | 515 | 13.7
AA7055 | 7.77 | 1.82 | 2.12 | 0.02 | 0.025 | 0.13 | 0.016 | 0.13 | 0.078 | 470 | 30 | 470 | 0 | 470 | 0 | 120 | 18 | 165 | 18 | 130 | 0 | 512 | 14.6
AA7055 | 7.77 | 1.82 | 2.12 | 0.02 | 0.025 | 0.13 | 0.016 | 0.13 | 0.078 | 470 | 30 | 470 | 0 | 470 | 0 | 120 | 12 | 165 | 19 | 130 | 0 | 516 | 14.6
AA7055 | 7.77 | 1.82 | 2.12 | 0.02 | 0.025 | 0.13 | 0.016 | 0.13 | 0.078 | 470 | 30 | 470 | 0 | 470 | 0 | 120 | 24 | 220 | 0.5 | 120 | 24 | 452 | 14.8
AA7055 | 7.77 | 1.82 | 2.12 | 0.02 | 0.025 | 0.13 | 0.016 | 0.13 | 0.078 | 470 | 30 | 470 | 0 | 470 | 0 | 120 | 24 | 175 | 1 | 120 | 24 | 690 | 13.8
AA7055 | 7.77 | 1.82 | 2.12 | 0.02 | 0.025 | 0.13 | 0.016 | 0.13 | 0.078 | 500 | 30 | 470 | 0 | 470 | 0 | 120 | 24 | 175 | 1 | 120 | 24 | 677 | 13.2
AA7055 | 7.77 | 1.82 | 2.12 | 0.02 | 0.025 | 0.13 | 0.016 | 0.13 | 0.078 | 470 | 30 | 470 | 0 | 470 | 0 | 120 | 24 | 175 | 1 | 120 | 24 | 676 | 12.9
AA7055 | 7.77 | 1.82 | 2.12 | 0.02 | 0.025 | 0.13 | 0.016 | 0.13 | 0.078 | 485 | 30 | 470 | 0 | 470 | 0 | 120 | 24 | 175 | 1 | 120 | 24 | 671 | 12.6
AA7055 | 7.77 | 1.82 | 2.12 | 0.02 | 0.025 | 0.13 | 0.016 | 0.13 | 0.078 | 520 | 30 | 470 | 0 | 470 | 0 | 120 | 24 | 175 | 1 | 120 | 24 | 656 | 6.2
AA7055 | 7.77 | 1.82 | 2.12 | 0.02 | 0.025 | 0.13 | 0.016 | 0.13 | 0.078 | 470 | 30 | 470 | 0 | 470 | 0 | 120 | 24 | 220 | 1 | 120 | 24 | 439 | 13.9
AA7055 | 7.77 | 1.82 | 2.12 | 0.02 | 0.025 | 0.13 | 0.016 | 0.13 | 0.078 | 470 | 30 | 470 | 0 | 470 | 0 | 120 | 24 | 175 | 1.5 | 120 | 24 | 670 | 12
AA7055 | 7.77 | 1.82 | 2.12 | 0.02 | 0.025 | 0.13 | 0.016 | 0.13 | 0.078 | 470 | 30 | 470 | 0 | 470 | 0 | 120 | 24 | 175 | 2 | 120 | 24 | 593 | 15.8
AA7055 | 7.76 | 1.94 | 2.35 | 0.005 | 0.008 | 0.12 | 0.03 | 0.061 | 0.055 | 530 | 60 | 470 | 0 | 470 | 0 | 130 | 0.5 | 160 | 0 | 130 | 0 | 590 | 7.5
AA7055 | 7.76 | 1.94 | 2.35 | 0.005 | 0.008 | 0.12 | 0.03 | 0.061 | 0.055 | 530 | 60 | 470 | 0 | 470 | 0 | 150 | 0.5 | 160 | 0 | 130 | 0 | 585 | 8.3
AA7055 | 7.76 | 1.94 | 2.35 | 0.005 | 0.008 | 0.12 | 0.03 | 0.061 | 0.055 | 530 | 60 | 470 | 0 | 470 | 0 | 170 | 0.5 | 160 | 0 | 130 | 0 | 582 | 9.8
AA7055 | 7.76 | 1.94 | 2.35 | 0.005 | 0.008 | 0.12 | 0.03 | 0.061 | 0.055 | 530 | 60 | 470 | 0 | 470 | 0 | 190 | 0.5 | 160 | 0 | 130 | 0 | 577 | 10.9
AA7055 | 7.76 | 1.94 | 2.35 | 0.005 | 0.008 | 0.12 | 0.03 | 0.061 | 0.055 | 530 | 60 | 470 | 0 | 470 | 0 | 210 | 0.5 | 160 | 0 | 130 | 0 | 571 | 11
AA7055 | 7.745 | 1.824 | 2.13 | 0.02 | 0.002 | 0.88 | 0.03 | 0.11 | 0.092 | 450 | 180 | 475 | 120 | 470 | 0 | 145 | 12 | 160 | 0 | 130 | 0 | 587 | 12.2
AA7055 | 7.745 | 1.824 | 2.13 | 0.02 | 0.002 | 0.88 | 0.03 | 0.11 | 0.092 | 450 | 180 | 475 | 120 | 470 | 0 | 155 | 12 | 160 | 0 | 130 | 0 | 659.6 | 10.5
AA7055 | 7.745 | 1.824 | 2.13 | 0.02 | 0.002 | 0.88 | 0.03 | 0.11 | 0.092 | 450 | 180 | 475 | 120 | 470 | 0 | 165 | 12 | 160 | 0 | 130 | 0 | 669.5 | 10.3
AA7055 | 7.745 | 1.824 | 2.13 | 0.02 | 0.002 | 0.88 | 0.03 | 0.11 | 0.092 | 450 | 180 | 475 | 120 | 470 | 0 | 145 | 24 | 160 | 0 | 130 | 0 | 618 | 11.7
AA7055 | 7.745 | 1.824 | 2.13 | 0.02 | 0.002 | 0.88 | 0.03 | 0.11 | 0.092 | 450 | 180 | 475 | 120 | 470 | 0 | 155 | 24 | 160 | 0 | 130 | 0 | 673.7 | 10.3
AA7055 | 7.745 | 1.824 | 2.13 | 0.02 | 0.002 | 0.88 | 0.03 | 0.11 | 0.092 | 450 | 180 | 475 | 120 | 470 | 0 | 165 | 24 | 160 | 0 | 130 | 0 | 517.3 | 13
AA7055 | 7.745 | 1.824 | 2.13 | 0.02 | 0.002 | 0.88 | 0.03 | 0.11 | 0.092 | 450 | 180 | 475 | 120 | 470 | 0 | 145 | 48 | 160 | 0 | 130 | 0 | 629 | 10.9
AA7055 | 7.745 | 1.824 | 2.13 | 0.02 | 0.002 | 0.88 | 0.03 | 0.11 | 0.092 | 450 | 180 | 475 | 120 | 470 | 0 | 155 | 48 | 160 | 0 | 130 | 0 | 503.1 | 12.4
AA7055 | 7.745 | 1.824 | 2.13 | 0.02 | 0.002 | 0.88 | 0.03 | 0.11 | 0.092 | 450 | 180 | 475 | 120 | 470 | 0 | 165 | 48 | 160 | 0 | 130 | 0 | 474.7 | 15.3
AA7055 | 7.745 | 1.824 | 2.13 | 0.02 | 0.002 | 0.88 | 0.03 | 0.11 | 0.092 | 450 | 180 | 475 | 120 | 470 | 0 | 100 | 8 | 155 | 24 | 130 | 0 | 616 | 12.9
AA7055 | 7.745 | 1.824 | 2.13 | 0.02 | 0.002 | 0.88 | 0.03 | 0.11 | 0.092 | 450 | 180 | 475 | 120 | 470 | 0 | 115 | 8 | 155 | 24 | 130 | 0 | 649 | 11.5
AA7055 | 7.745 | 1.824 | 2.13 | 0.02 | 0.002 | 0.88 | 0.03 | 0.11 | 0.092 | 450 | 180 | 475 | 120 | 470 | 0 | 125 | 8 | 155 | 24 | 130 | 0 | 659 | 11.3
AA7055 | 7.72 | 1.82 | 2.12 | 0.02 | 0.025 | 0.13 | 0.016 | 0.13 | 0.078 | 470 | 50 | 470 | 0 | 470 | 0 | 140 | 1 | 160 | 0 | 130 | 0 | 613 | 16.2
AA7055 | 7.72 | 1.82 | 2.12 | 0.02 | 0.025 | 0.13 | 0.016 | 0.13 | 0.078 | 470 | 50 | 470 | 0 | 470 | 0 | 120 | 6 | 160 | 0 | 130 | 0 | 642 | 15.6
AA7055 | 7.72 | 1.82 | 2.12 | 0.02 | 0.025 | 0.13 | 0.016 | 0.13 | 0.078 | 470 | 50 | 470 | 0 | 470 | 0 | 140 | 6 | 160 | 0 | 130 | 0 | 654 | 12.8
AA7055 | 7.72 | 1.82 | 2.12 | 0.02 | 0.025 | 0.13 | 0.016 | 0.13 | 0.078 | 470 | 50 | 470 | 0 | 470 | 0 | 120 | 12 | 160 | 0 | 130 | 0 | 644 | 13.9
AA7055 | 7.72 | 1.82 | 2.12 | 0.02 | 0.025 | 0.13 | 0.016 | 0.13 | 0.078 | 470 | 50 | 470 | 0 | 470 | 0 | 140 | 12 | 160 | 0 | 130 | 0 | 652 | 14
AA7055 | 7.72 | 1.82 | 2.12 | 0.02 | 0.025 | 0.13 | 0.016 | 0.13 | 0.078 | 470 | 50 | 470 | 0 | 470 | 0 | 140 | 14 | 160 | 0 | 130 | 0 | 648 | 14
AA7055 | 7.72 | 1.82 | 2.12 | 0.02 | 0.025 | 0.13 | 0.016 | 0.13 | 0.078 | 470 | 50 | 470 | 0 | 470 | 0 | 140 | 16 | 160 | 0 | 130 | 0 | 649 | 13.4
AA7055 | 7.72 | 1.82 | 2.12 | 0.02 | 0.025 | 0.13 | 0.016 | 0.13 | 0.078 | 470 | 50 | 470 | 0 | 470 | 0 | 140 | 18 | 160 | 0 | 130 | 0 | 650 | 12.8
AA7055 | 7.72 | 1.82 | 2.12 | 0.02 | 0.025 | 0.13 | 0.016 | 0.13 | 0.078 | 470 | 50 | 470 | 0 | 470 | 0 | 120 | 24 | 160 | 0 | 130 | 0 | 672 | 13.5
AA7055 | 7.72 | 1.82 | 2.12 | 0.02 | 0.025 | 0.13 | 0.016 | 0.13 | 0.078 | 470 | 50 | 470 | 0 | 470 | 0 | 140 | 24 | 160 | 0 | 130 | 0 | 645 | 14.6
AA7055 | 7.72 | 1.82 | 2.12 | 0.02 | 0.025 | 0.13 | 0.016 | 0.13 | 0.078 | 470 | 50 | 470 | 0 | 470 | 0 | 140 | 32 | 160 | 0 | 130 | 0 | 639 | 14.1
AA7055 | 7.72 | 1.82 | 2.12 | 0.02 | 0.025 | 0.13 | 0.016 | 0.13 | 0.078 | 470 | 50 | 470 | 0 | 470 | 0 | 120 | 36 | 160 | 0 | 130 | 0 | 683 | 12.2
AA7055 | 7.72 | 1.82 | 2.12 | 0.02 | 0.025 | 0.13 | 0.016 | 0.13 | 0.078 | 470 | 50 | 470 | 0 | 470 | 0 | 120 | 48 | 160 | 0 | 130 | 0 | 671 | 12.5
AA7055 | 7.72 | 1.82 | 2.12 | 0.02 | 0.025 | 0.13 | 0.016 | 0.13 | 0.078 | 470 | 50 | 470 | 0 | 470 | 0 | 140 | 48 | 160 | 0 | 130 | 0 | 638 | 14.2
AA7055 | 7.72 | 1.82 | 2.12 | 0.02 | 0.025 | 0.13 | 0.016 | 0.13 | 0.078 | 470 | 50 | 470 | 0 | 470 | 0 | 120 | 60 | 160 | 0 | 130 | 0 | 652 | 12.6
AA7055 | 7.72 | 1.82 | 2.12 | 0.02 | 0.025 | 0.13 | 0.016 | 0.13 | 0.078 | 470 | 50 | 470 | 0 | 470 | 0 | 100 | 8 | 165 | 1 | 130 | 0 | 685 | 13
AA7055 | 7.72 | 1.82 | 2.12 | 0.02 | 0.025 | 0.13 | 0.016 | 0.13 | 0.078 | 470 | 50 | 470 | 0 | 470 | 0 | 110 | 8 | 165 | 1 | 130 | 0 | 678 | 13.7
AA7055 | 7.72 | 1.82 | 2.12 | 0.02 | 0.025 | 0.13 | 0.016 | 0.13 | 0.078 | 470 | 50 | 470 | 0 | 470 | 0 | 120 | 8 | 165 | 1 | 130 | 0 | 665 | 13.3
AA7055 | 7.72 | 1.82 | 2.12 | 0.02 | 0.025 | 0.13 | 0.016 | 0.13 | 0.078 | 470 | 50 | 470 | 0 | 470 | 0 | 100 | 8 | 165 | 3 | 130 | 0 | 634 | 13.2
AA7055 | 7.72 | 1.82 | 2.12 | 0.02 | 0.025 | 0.13 | 0.016 | 0.13 | 0.078 | 470 | 50 | 470 | 0 | 470 | 0 | 110 | 8 | 165 | 3 | 130 | 0 | 679 | 13.8
AA7055 | 7.72 | 1.82 | 2.12 | 0.02 | 0.025 | 0.13 | 0.016 | 0.13 | 0.078 | 470 | 50 | 470 | 0 | 470 | 0 | 120 | 8 | 165 | 3 | 130 | 0 | 668 | 13
AA7055 | 7.72 | 1.82 | 2.12 | 0.02 | 0.025 | 0.13 | 0.016 | 0.13 | 0.078 | 470 | 50 | 470 | 0 | 470 | 0 | 120 | 12 | 165 | 4 | 130 | 0 | 574 | 15.3
AA7055 | 7.72 | 1.82 | 2.12 | 0.02 | 0.025 | 0.13 | 0.016 | 0.13 | 0.078 | 470 | 50 | 470 | 0 | 470 | 0 | 100 | 8 | 165 | 6 | 130 | 0 | 568 | 13.7
AA7055 | 7.72 | 1.82 | 2.12 | 0.02 | 0.025 | 0.13 | 0.016 | 0.13 | 0.078 | 470 | 50 | 470 | 0 | 470 | 0 | 110 | 8 | 165 | 6 | 130 | 0 | 626 | 13.1
AA7055 | 7.72 | 1.82 | 2.12 | 0.02 | 0.025 | 0.13 | 0.016 | 0.13 | 0.078 | 470 | 50 | 470 | 0 | 470 | 0 | 120 | 8 | 165 | 6 | 130 | 0 | 636 | 14.5
AA7055 | 7.72 | 1.82 | 2.12 | 0.02 | 0.025 | 0.13 | 0.016 | 0.13 | 0.078 | 470 | 50 | 470 | 0 | 470 | 0 | 120 | 12 | 165 | 8 | 130 | 0 | 589 | 14.9
AA7055 | 7.72 | 1.82 | 2.12 | 0.02 | 0.025 | 0.13 | 0.016 | 0.13 | 0.078 | 470 | 50 | 470 | 0 | 470 | 0 | 100 | 8 | 165 | 10 | 130 | 0 | 531 | 12.5
AA7055 | 7.72 | 1.82 | 2.12 | 0.02 | 0.025 | 0.13 | 0.016 | 0.13 | 0.078 | 470 | 50 | 470 | 0 | 470 | 0 | 110 | 8 | 165 | 10 | 130 | 0 | 624 | 14.85
AA7055 | 7.72 | 1.82 | 2.12 | 0.02 | 0.025 | 0.13 | 0.016 | 0.13 | 0.078 | 470 | 50 | 470 | 0 | 470 | 0 | 120 | 8 | 165 | 10 | 130 | 0 | 612 | 13.3
AA7055 | 7.72 | 1.82 | 2.12 | 0.02 | 0.025 | 0.13 | 0.016 | 0.13 | 0.078 | 470 | 50 | 470 | 0 | 470 | 0 | 120 | 12 | 165 | 12 | 130 | 0 | 556 | 14.8
AA7055 | 7.72 | 1.82 | 2.12 | 0.02 | 0.025 | 0.13 | 0.016 | 0.13 | 0.078 | 470 | 50 | 470 | 0 | 470 | 0 | 120 | 3 | 165 | 16 | 130 | 0 | 496 | 15
AA7055 | 7.72 | 1.82 | 2.12 | 0.02 | 0.025 | 0.13 | 0.016 | 0.13 | 0.078 | 470 | 50 | 470 | 0 | 470 | 0 | 120 | 6 | 165 | 16 | 130 | 0 | 494 | 14.2
AA7055 | 7.72 | 1.82 | 2.12 | 0.02 | 0.025 | 0.13 | 0.016 | 0.13 | 0.078 | 470 | 50 | 470 | 0 | 470 | 0 | 120 | 12 | 165 | 16 | 130 | 0 | 522 | 14.5
AA7055 | 7.72 | 1.82 | 2.12 | 0.02 | 0.025 | 0.13 | 0.016 | 0.13 | 0.078 | 470 | 50 | 470 | 0 | 470 | 0 | 120 | 12 | 165 | 16 | 130 | 0 | 515 | 13.8
AA7055 | 7.72 | 1.82 | 2.12 | 0.02 | 0.025 | 0.13 | 0.016 | 0.13 | 0.078 | 470 | 50 | 470 | 0 | 470 | 0 | 120 | 18 | 165 | 16 | 130 | 0 | 512 | 14.6
AA7055 | 7.72 | 1.82 | 2.12 | 0.02 | 0.025 | 0.13 | 0.016 | 0.13 | 0.078 | 470 | 50 | 470 | 0 | 470 | 0 | 120 | 12 | 165 | 20 | 130 | 0 | 491 | 14.5
AA7055 | 7.72 | 1.82 | 2.12 | 0.02 | 0.025 | 0.13 | 0.016 | 0.13 | 0.078 | 470 | 50 | 470 | 0 | 470 | 0 | 120 | 24 | 250 | 0.016 | 120 | 24 | 632 | 14.7
AA7055 | 7.72 | 1.82 | 2.12 | 0.02 | 0.025 | 0.13 | 0.016 | 0.13 | 0.078 | 470 | 50 | 470 | 0 | 470 | 0 | 120 | 24 | 250 | 0.05 | 120 | 24 | 552 | 14.9
AA7055 | 7.72 | 1.82 | 2.12 | 0.02 | 0.025 | 0.13 | 0.016 | 0.13 | 0.078 | 470 | 50 | 470 | 0 | 470 | 0 | 120 | 24 | 250 | 0.0833 | 120 | 24 | 502 | 16.2
AA7055 | 7.72 | 1.82 | 2.12 | 0.02 | 0.025 | 0.13 | 0.016 | 0.13 | 0.078 | 470 | 50 | 470 | 0 | 470 | 0 | 120 | 24 | 190 | 0.33 | 120 | 24 | 689 | 13.8
AA7055 | 7.72 | 1.82 | 2.12 | 0.02 | 0.025 | 0.13 | 0.016 | 0.13 | 0.078 | 470 | 50 | 470 | 0 | 470 | 0 | 120 | 24 | 190 | 0.66 | 120 | 24 | 665 | 11.7
AA7055 | 7.72 | 1.82 | 2.12 | 0.02 | 0.025 | 0.13 | 0.016 | 0.13 | 0.078 | 470 | 50 | 470 | 0 | 470 | 0 | 120 | 24 | 190 | 1 | 120 | 24 | 617 | 15.7
AA7055 | 7.6 | 1.9 | 2.3 | 0.02 | 0.025 | 0.15 | 0.03 | 0.15 | 0.1 | 450 | 60 | 470 | 60 | 470 | 0 | 120 | 24 | 160 | 0 | 130 | 0 | 705 | 11.5
AA7055 | 7.6 | 1.9 | 2.3 | 0.02 | 0.025 | 0.15 | 0.03 | 0.15 | 0.1 | 450 | 60 | 470 | 60 | 470 | 0 | 120 | 8 | 160 | 8 | 130 | 0 | 659 | 12.9
AA7055 | 7.6 | 1.9 | 2.3 | 0.02 | 0.025 | 0.15 | 0.03 | 0.15 | 0.1 | 450 | 60 | 470 | 60 | 470 | 0 | 120 | 8 | 160 | 24 | 130 | 0 | 640 | 15.3
AA7085 | 7.5 | 1.5 | 1.6 | 0.04 | 0.04 | 0.12 | 0.06 | 0.08 | 0.06 | 440 | 120 | 480 | 30 | 470 | 0 | 20 | 0 | 160 | 0 | 130 | 0 | 467 | 12.4
AA7085 | 7.5 | 1.5 | 1.6 | 0.04 | 0.04 | 0.12 | 0.06 | 0.08 | 0.06 | 460 | 120 | 480 | 30 | 470 | 0 | 20 | 0 | 160 | 0 | 130 | 0 | 450 | 12.4
AA7085 | 7.5 | 1.5 | 1.6 | 0.04 | 0.04 | 0.12 | 0.06 | 0.08 | 0.06 | 450 | 120 | 480 | 30 | 470 | 0 | 20 | 0 | 160 | 0 | 130 | 0 | 441 | 12.1
AA7085 | 7.5 | 1.5 | 1.6 | 0.04 | 0.04 | 0.12 | 0.06 | 0.08 | 0.06 | 470 | 120 | 480 | 30 | 470 | 0 | 20 | 0 | 160 | 0 | 130 | 0 | 436 | 11.2
AA7085 | 7.5 | 1.5 | 1.6 | 0.04 | 0.04 | 0.12 | 0.06 | 0.08 | 0.06 | 450 | 120 | 480 | 30 | 470 | 0 | 20 | 0 | 160 | 0 | 130 | 0 | 428 | 12.6
AA7085 | 7.5 | 1.5 | 1.6 | 0.04 | 0.04 | 0.12 | 0.06 | 0.08 | 0.06 | 450 | 120 | 480 | 30 | 470 | 0 | 100 | 6 | 160 | 0 | 130 | 0 | 612.4 | 12.9
AA7085 | 7.5 | 1.5 | 1.6 | 0.04 | 0.04 | 0.12 | 0.06 | 0.08 | 0.06 | 450 | 120 | 480 | 30 | 470 | 0 | 120 | 6 | 160 | 0 | 130 | 0 | 626.2 | 12.5
AA7085 | 7.5 | 1.5 | 1.6 | 0.04 | 0.04 | 0.12 | 0.06 | 0.08 | 0.06 | 450 | 120 | 480 | 30 | 470 | 0 | 135 | 6 | 160 | 0 | 130 | 0 | 639.9 | 12.6
AA7085 | 7.5 | 1.5 | 1.6 | 0.04 | 0.04 | 0.12 | 0.06 | 0.08 | 0.06 | 450 | 120 | 480 | 30 | 470 | 0 | 100 | 12 | 160 | 0 | 130 | 0 | 625.1 | 12.2
AA7085 | 7.5 | 1.5 | 1.6 | 0.04 | 0.04 | 0.12 | 0.06 | 0.08 | 0.06 | 450 | 120 | 480 | 30 | 470 | 0 | 120 | 12 | 160 | 0 | 130 | 0 | 630 | 12.1
AA7085 | 7.5 | 1.5 | 1.6 | 0.04 | 0.04 | 0.12 | 0.06 | 0.08 | 0.06 | 450 | 120 | 480 | 30 | 470 | 0 | 135 | 12 | 160 | 0 | 130 | 0 | 650.6 | 12.5
AA7085 | 7.5 | 1.5 | 1.6 | 0.04 | 0.04 | 0.12 | 0.06 | 0.08 | 0.06 | 450 | 120 | 480 | 30 | 470 | 0 | 100 | 18 | 160 | 0 | 130 | 0 | 635.7 | 12
AA7085 | 7.5 | 1.5 | 1.6 | 0.04 | 0.04 | 0.12 | 0.06 | 0.08 | 0.06 | 450 | 120 | 480 | 30 | 470 | 0 | 120 | 18 | 160 | 0 | 130 | 0 | 649.3 | 11.6
AA7085 | 7.5 | 1.5 | 1.6 | 0.04 | 0.04 | 0.12 | 0.06 | 0.08 | 0.06 | 450 | 120 | 480 | 30 | 470 | 0 | 135 | 18 | 160 | 0 | 130 | 0 | 649 | 12.2
AA7085 | 7.5 | 1.5 | 1.6 | 0.04 | 0.04 | 0.12 | 0.06 | 0.08 | 0.06 | 450 | 120 | 480 | 30 | 470 | 0 | 100 | 24 | 160 | 0 | 130 | 0 | 638.2 | 11.5
AA7085 | 7.5 | 1.5 | 1.6 | 0.04 | 0.04 | 0.12 | 0.06 | 0.08 | 0.06 | 450 | 120 | 480 | 30 | 470 | 0 | 120 | 24 | 160 | 0 | 130 | 0 | 659.1 | 11.6
AA7085 | 7.5 | 1.5 | 1.6 | 0.04 | 0.04 | 0.12 | 0.06 | 0.08 | 0.06 | 450 | 120 | 480 | 30 | 470 | 0 | 135 | 24 | 160 | 0 | 130 | 0 | 636.4 | 11.4
AA7085 | 7.5 | 1.5 | 1.6 | 0.04 | 0.04 | 0.12 | 0.06 | 0.08 | 0.06 | 450 | 120 | 480 | 30 | 470 | 0 | 100 | 32 | 160 | 0 | 130 | 0 | 641 | 10.7
AA7085 | 7.5 | 1.5 | 1.6 | 0.04 | 0.04 | 0.12 | 0.06 | 0.08 | 0.06 | 450 | 120 | 480 | 30 | 470 | 0 | 120 | 32 | 160 | 0 | 130 | 0 | 638 | 11.2
AA7085 | 7.5 | 1.5 | 1.6 | 0.04 | 0.04 | 0.12 | 0.06 | 0.08 | 0.06 | 450 | 120 | 480 | 30 | 470 | 0 | 135 | 32 | 160 | 0 | 130 | 0 | 623.2 | 11.2
AA7085 | 7.5 | 1.5 | 1.6 | 0.04 | 0.04 | 0.12 | 0.06 | 0.08 | 0.06 | 450 | 120 | 480 | 30 | 470 | 0 | 100 | 48 | 160 | 0 | 130 | 0 | 631 | 10.5
AA7085 | 7.5 | 1.5 | 1.6 | 0.04 | 0.04 | 0.12 | 0.06 | 0.08 | 0.06 | 450 | 120 | 480 | 30 | 470 | 0 | 120 | 48 | 160 | 0 | 130 | 0 | 622.4 | 10.9
AA7085 | 7.5 | 1.5 | 1.6 | 0.04 | 0.04 | 0.12 | 0.06 | 0.08 | 0.06 | 450 | 120 | 480 | 30 | 470 | 0 | 135 | 48 | 160 | 0 | 130 | 0 | 619.4 | 10.5
AA7085 | 7.5 | 1.5 | 1.6 | 0.04 | 0.04 | 0.12 | 0.06 | 0.08 | 0.06 | 450 | 120 | 480 | 30 | 470 | 0 | 120 | 12 | 160 | 0.5 | 130 | 0 | 635.8 | 13.7
AA7085 | 7.5 | 1.6 | 1.5 | 0.04 | 0.04 | 0.12 | 0.06 | 0.06 | 0.02 | 470 | 60 | 470 | 0 | 470 | 0 | 110 | 6 | 150 | 2 | 130 | 0 | 543 | 14.6
AA7085 | 7.5 | 1.6 | 1.5 | 0.04 | 0.04 | 0.12 | 0.06 | 0.06 | 0.02 | 470 | 60 | 470 | 0 | 470 | 0 | 110 | 6 | 160 | 2 | 130 | 0 | 547 | 12.6
AA7085 | 7.5 | 1.5 | 1.6 | 0.04 | 0.04 | 0.12 | 0.06 | 0.08 | 0.06 | 450 | 120 | 480 | 30 | 470 | 0 | 120 | 12 | 160 | 2 | 130 | 0 | 641.5 | 12.5
AA7085 | 7.5 | 1.6 | 1.5 | 0.04 | 0.04 | 0.12 | 0.06 | 0.06 | 0.02 | 470 | 60 | 470 | 0 | 470 | 0 | 110 | 6 | 170 | 2 | 130 | 0 | 543 | 11.9
AA7085 | 7.5 | 1.5 | 1.6 | 0.04 | 0.04 | 0.12 | 0.06 | 0.08 | 0.06 | 450 | 120 | 480 | 30 | 470 | 0 | 120 | 12 | 160 | 3 | 130 | 0 | 654.9 | 12.8
AA7085 | 7.5 | 1.5 | 1.6 | 0.04 | 0.04 | 0.12 | 0.06 | 0.08 | 0.06 | 450 | 120 | 480 | 30 | 470 | 0 | 120 | 12 | 150 | 4 | 130 | 0 | 632.5 | 12.3
AA7085 | 7.5 | 1.5 | 1.6 | 0.04 | 0.04 | 0.12 | 0.06 | 0.08 | 0.06 | 450 | 120 | 480 | 30 | 470 | 0 | 120 | 8 | 160 | 4 | 130 | 0 | 608.6 | 13.6
AA7085 | 7.5 | 1.5 | 1.6 | 0.04 | 0.04 | 0.12 | 0.06 | 0.08 | 0.06 | 450 | 120 | 480 | 30 | 470 | 0 | 120 | 10 | 160 | 4 | 130 | 0 | 628.3 | 13.2
AA7085 | 7.5 | 1.5 | 1.6 | 0.04 | 0.04 | 0.12 | 0.06 | 0.08 | 0.06 | 450 | 120 | 480 | 30 | 470 | 0 | 100 | 12 | 160 | 4 | 130 | 0 | 633.5 | 13.2
AA7085 | 7.5 | 1.5 | 1.6 | 0.04 | 0.04 | 0.12 | 0.06 | 0.08 | 0.06 | 450 | 120 | 480 | 30 | 470 | 0 | 110 | 12 | 160 | 4 | 130 | 0 | 640.3 | 13.1
AA7085 | 7.5 | 1.5 | 1.6 | 0.04 | 0.04 | 0.12 | 0.06 | 0.08 | 0.06 | 450 | 120 | 480 | 30 | 470 | 0 | 120 | 12 | 160 | 4 | 130 | 0 | 648.6 | 13.1
AA7085 | 7.5 | 1.5 | 1.6 | 0.04 | 0.04 | 0.12 | 0.06 | 0.08 | 0.06 | 450 | 120 | 480 | 30 | 470 | 0 | 120 | 12 | 160 | 4 | 130 | 0 | 648.6 | 13.1
AA7085 | 7.5 | 1.5 | 1.6 | 0.04 | 0.04 | 0.12 | 0.06 | 0.08 | 0.06 | 450 | 120 | 480 | 30 | 470 | 0 | 120 | 12 | 160 | 4 | 130 | 0 | 648.6 | 13.1
AA7085 | 7.5 | 1.5 | 1.6 | 0.04 | 0.04 | 0.12 | 0.06 | 0.08 | 0.06 | 450 | 120 | 480 | 30 | 470 | 0 | 120 | 12 | 160 | 4 | 130 | 0 | 648.6 | 13.1
AA7085 | 7.5 | 1.5 | 1.6 | 0.04 | 0.04 | 0.12 | 0.06 | 0.08 | 0.06 | 450 | 120 | 480 | 30 | 470 | 0 | 130 | 12 | 160 | 4 | 130 | 0 | 649.8 | 12.8
AA7085 | 7.5 | 1.5 | 1.6 | 0.04 | 0.04 | 0.12 | 0.06 | 0.08 | 0.06 | 450 | 120 | 480 | 30 | 470 | 0 | 120 | 14 | 160 | 4 | 130 | 0 | 633.4 | 12.9
AA7085 | 7.5 | 1.5 | 1.6 | 0.04 | 0.04 | 0.12 | 0.06 | 0.08 | 0.06 | 450 | 120 | 480 | 30 | 470 | 0 | 120 | 12 | 170 | 4 | 130 | 0 | 578.9 | 13.4
AA7085 | 7.5 | 1.5 | 1.6 | 0.04 | 0.04 | 0.12 | 0.06 | 0.08 | 0.06 | 450 | 120 | 480 | 30 | 470 | 0 | 120 | 12 | 180 | 4 | 130 | 0 | 544.4 | 10.8
AA7085 | 7.5 | 1.5 | 1.6 | 0.04 | 0.04 | 0.12 | 0.06 | 0.08 | 0.06 | 450 | 120 | 480 | 30 | 470 | 0 | 120 | 12 | 160 | 5 | 130 | 0 | 631.9 | 13.4
AA7085 | 7.5 | 1.6 | 1.5 | 0.04 | 0.04 | 0.12 | 0.06 | 0.06 | 0.02 | 470 | 60 | 470 | 0 | 470 | 0 | 110 | 6 | 150 | 6 | 130 | 0 | 547 | 12
AA7085 | 7.5 | 1.6 | 1.5 | 0.04 | 0.04 | 0.12 | 0.06 | 0.06 | 0.02 | 470 | 60 | 470 | 0 | 470 | 0 | 110 | 6 | 160 | 6 | 130 | 0 | 530 | 12.6
AA7085 | 7.5 | 1.5 | 1.6 | 0.04 | 0.04 | 0.12 | 0.06 | 0.08 | 0.06 | 450 | 120 | 480 | 30 | 470 | 0 | 120 | 12 | 160 | 6 | 130 | 0 | 613.4 | 13.7
AA7085 | 7.5 | 1.6 | 1.5 | 0.04 | 0.04 | 0.12 | 0.06 | 0.06 | 0.02 | 470 | 60 | 470 | 0 | 470 | 0 | 110 | 6 | 170 | 6 | 130 | 0 | 497 | 11.2
AA7085 | 7.5 | 1.5 | 1.6 | 0.04 | 0.04 | 0.12 | 0.06 | 0.08 | 0.06 | 450 | 120 | 480 | 30 | 470 | 0 | 120 | 12 | 160 | 7 | 130 | 0 | 581.3 | 12.4
AA7085 | 7.5 | 1.6 | 1.5 | 0.04 | 0.04 | 0.12 | 0.06 | 0.06 | 0.02 | 470 | 60 | 470 | 0 | 470 | 0 | 110 | 6 | 150 | 8 | 130 | 0 | 547 | 12.1
AA7085 | 7.5 | 1.6 | 1.5 | 0.04 | 0.04 | 0.12 | 0.06 | 0.06 | 0.02 | 470 | 60 | 470 | 0 | 470 | 0 | 110 | 6 | 160 | 8 | 130 | 0 | 521 | 11.4
AA7085 | 7.5 | 1.6 | 1.5 | 0.04 | 0.04 | 0.12 | 0.06 | 0.06 | 0.02 | 470 | 60 | 470 | 0 | 470 | 0 | 110 | 6 | 170 | 8 | 130 | 0 | 477 | 12.8
AA7085 | 7.5 | 1.6 | 1.5 | 0.04 | 0.04 | 0.12 | 0.06 | 0.06 | 0.02 | 470 | 60 | 470 | 0 | 470 | 0 | 110 | 6 | 150 | 12 | 130 | 0 | 539 | 12.3
AA7085 | 7.5 | 1.6 | 1.5 | 0.04 | 0.04 | 0.12 | 0.06 | 0.06 | 0.02 | 470 | 60 | 470 | 0 | 470 | 0 | 110 | 6 | 160 | 12 | 130 | 0 | 515 | 11.7
AA7085 | 7.5 | 1.6 | 1.5 | 0.04 | 0.04 | 0.12 | 0.06 | 0.06 | 0.02 | 470 | 60 | 470 | 0 | 470 | 0 | 110 | 6 | 170 | 12 | 130 | 0 | 461 | 13.2
AA7085 | 7.5 | 1.6 | 1.5 | 0.04 | 0.04 | 0.12 | 0.06 | 0.06 | 0.02 | 470 | 60 | 470 | 0 | 470 | 0 | 110 | 6 | 150 | 16 | 130 | 0 | 534 | 12.1
AA7085 | 7.5 | 1.5 | 1.4 | 0.04 | 0.04 | 0.15 | 0.06 | 0.08 | 0.06 | 470 | 120 | 470 | 0 | 470 | 0 | 121 | 5 | 153 | 16 | 130 | 0 | 552 | 13.7
AA7085 | 7.5 | 1.5 | 1.4 | 0.04 | 0.04 | 0.15 | 0.06 | 0.08 | 0.06 | 470 | 120 | 480 | 120 | 490 | 120 | 121 | 5 | 153 | 16 | 130 | 0 | 517 | 13.9
AA7085 | 7.5 | 1.6 | 1.5 | 0.04 | 0.04 | 0.12 | 0.06 | 0.06 | 0.02 | 470 | 60 | 470 | 0 | 470 | 0 | 110 | 6 | 160 | 16 | 130 | 0 | 486 | 11.4
AA7085 | 7.5 | 1.6 | 1.5 | 0.04 | 0.04 | 0.12 | 0.06 | 0.06 | 0.02 | 470 | 60 | 470 | 0 | 470 | 0 | 110 | 6 | 170 | 16 | 130 | 0 | 452 | 11.8
AA7085 | 7.5 | 1.6 | 1.5 | 0.04 | 0.04 | 0.12 | 0.06 | 0.06 | 0.02 | 470 | 60 | 470 | 0 | 470 | 0 | 110 | 6 | 150 | 24 | 130 | 0 | 511 | 12.6
AA7085 | 7.5 | 1.6 | 1.5 | 0.04 | 0.04 | 0.12 | 0.06 | 0.06 | 0.02 | 470 | 60 | 470 | 0 | 470 | 0 | 110 | 6 | 160 | 24 | 130 | 0 | 468 | 11.8
AA7085 | 7.5 | 1.6 | 1.5 | 0.04 | 0.04 | 0.12 | 0.06 | 0.06 | 0.02 | 470 | 60 | 470 | 0 | 470 | 0 | 110 | 6 | 170 | 24 | 130 | 0 | 437 | 13
AA7085 | 7.5 | 1.6 | 1.6 | 0.04 | 0.04 | 0.1 | 0.06 | 0.08 | 0.06 | 475 | 15 | 470 | 0 | 470 | 0 | 25 | 0 | 121 | 15 | 155 | 13 | 552 | 8.9
AA7085 | 7.5 | 1.6 | 1.6 | 0.04 | 0.04 | 0.1 | 0.06 | 0.08 | 0.06 | 475 | 15 | 470 | 0 | 470 | 0 | 25 | 24 | 121 | 15 | 155 | 13 | 546 | 12.3
AA7085 | 7.5 | 1.6 | 1.6 | 0.04 | 0.04 | 0.1 | 0.06 | 0.08 | 0.06 | 475 | 15 | 470 | 0 | 470 | 0 | 25 | 168 | 121 | 15 | 155 | 13 | 535 | 13.3
AA7085 | 7.42 | 1.48 | 1.64 | 0.04 | 0.04 | 0.13 | 0.06 | 0.08 | 0.06 | 470 | 120 | 470 | 0 | 470 | 0 | 120 | 24 | 160 | 0 | 130 | 0 | 585 | 13.4
AA7085 | 7.42 | 1.48 | 1.64 | 0.04 | 0.04 | 0.13 | 0.06 | 0.08 | 0.06 | 460 | 120 | 470 | 0 | 470 | 0 | 120 | 24 | 160 | 0 | 130 | 0 | 553 | 11.8
AA7085 | 7.42 | 1.48 | 1.64 | 0.04 | 0.04 | 0.13 | 0.06 | 0.08 | 0.06 | 480 | 120 | 470 | 0 | 470 | 0 | 120 | 24 | 160 | 0 | 130 | 0 | 541 | 10.6
AA7055 | 7.4 | 2 | 2.25 | 0.02 | 0.023 | 0.1 | 0.029 | 0.19 | 0.2 | 475 | 120 | 485 | 60 | 470 | 0 | 25 | 0 | 135 | 16 | 130 | 0 | 670 | 12.6
AA7055 | 7.4 | 2 | 2.25 | 0.02 | 0.023 | 0.1 | 0.029 | 0.19 | 0.2 | 475 | 120 | 485 | 60 | 470 | 0 | 25 | 48 | 135 | 16 | 130 | 0 | 699 | 10.6
AA7085 | 7.2 | 1.43 | 1.42 | 0.001 | 0.002 | 0.1 | 0.03 | 0.04 | 0.02 | 475 | 600 | 470 | 0 | 470 | 0 | 110 | 6 | 150 | 4 | 130 | 0 | 474 | 13.5
AA7085 | 7.2 | 1.43 | 1.42 | 0.001 | 0.002 | 0.1 | 0.03 | 0.04 | 0.02 | 475 | 600 | 470 | 0 | 470 | 0 | 110 | 6 | 160 | 4 | 130 | 0 | 493 | 11
AA7085 | 7.2 | 1.43 | 1.42 | 0.001 | 0.002 | 0.1 | 0.03 | 0.04 | 0.02 | 475 | 600 | 470 | 0 | 470 | 0 | 110 | 6 | 160 | 4 | 130 | 0 | 478 | 11.8
AA7085 | 7.2 | 1.43 | 1.42 | 0.001 | 0.002 | 0.1 | 0.03 | 0.04 | 0.02 | 475 | 600 | 470 | 0 | 470 | 0 | 110 | 6 | 150 | 6 | 130 | 0 | 523 | 8.9
AA7085 | 7.2 | 1.43 | 1.42 | 0.001 | 0.002 | 0.1 | 0.03 | 0.04 | 0.02 | 475 | 600 | 470 | 0 | 470 | 0 | 110 | 6 | 160 | 6 | 130 | 0 | 518 | 9.3
AA7085 | 7.2 | 1.43 | 1.42 | 0.001 | 0.002 | 0.1 | 0.03 | 0.04 | 0.02 | 475 | 600 | 470 | 0 | 470 | 0 | 110 | 6 | 160 | 6 | 130 | 0 | 506 | 12
AA7085 | 7.2 | 1.43 | 1.42 | 0.001 | 0.002 | 0.1 | 0.03 | 0.04 | 0.02 | 475 | 600 | 470 | 0 | 470 | 0 | 110 | 6 | 150 | 9 | 130 | 0 | 535 | 10.3
AA7085 | 7.2 | 1.43 | 1.42 | 0.001 | 0.002 | 0.1 | 0.03 | 0.04 | 0.02 | 475 | 600 | 470 | 0 | 470 | 0 | 110 | 6 | 160 | 9 | 130 | 0 | 524 | 11.2
AA7085 | 7.2 | 1.43 | 1.42 | 0.001 | 0.002 | 0.1 | 0.03 | 0.04 | 0.02 | 475 | 600 | 470 | 0 | 470 | 0 | 110 | 6 | 160 | 9 | 130 | 0 | 473 | 12
AA7085 | 7.2 | 1.43 | 1.42 | 0.001 | 0.002 | 0.1 | 0.03 | 0.04 | 0.02 | 475 | 600 | 470 | 0 | 470 | 0 | 110 | 6 | 150 | 12 | 130 | 0 | 546 | 13.7
AA7085 | 7.2 | 1.43 | 1.42 | 0.001 | 0.002 | 0.1 | 0.03 | 0.04 | 0.02 | 475 | 600 | 470 | 0 | 470 | 0 | 110 | 6 | 160 | 12 | 130 | 0 | 500 | 10.2
AA7085 | 7.2 | 1.43 | 1.42 | 0.001 | 0.002 | 0.1 | 0.03 | 0.04 | 0.02 | 475 | 600 | 470 | 0 | 470 | 0 | 110 | 6 | 160 | 12 | 130 | 0 | 477 | 13
AA7085 | 7.2 | 1.43 | 1.42 | 0.001 | 0.002 | 0.1 | 0.03 | 0.04 | 0.02 | 475 | 600 | 470 | 0 | 470 | 0 | 110 | 6 | 150 | 16 | 130 | 0 | 553 | 12.4
AA7085 | 7.2 | 1.43 | 1.42 | 0.001 | 0.002 | 0.1 | 0.03 | 0.04 | 0.02 | 475 | 600 | 470 | 0 | 470 | 0 | 110 | 6 | 160 | 16 | 130 | 0 | 475 | 12.8
AA7085 | 7.2 | 1.43 | 1.42 | 0.001 | 0.002 | 0.1 | 0.03 | 0.04 | 0.02 | 475 | 600 | 470 | 0 | 470 | 0 | 110 | 6 | 160 | 16 | 130 | 0 | 471 | 15.7
AA7085 | 7.2 | 1.43 | 1.42 | 0.001 | 0.002 | 0.1 | 0.03 | 0.04 | 0.02 | 475 | 600 | 470 | 0 | 470 | 0 | 110 | 6 | 150 | 24 | 130 | 0 | 511 | 14.5
AA7085 | 7.2 | 1.43 | 1.42 | 0.001 | 0.002 | 0.1 | 0.03 | 0.04 | 0.02 | 475 | 600 | 470 | 0 | 470 | 0 | 110 | 6 | 150 | 36 | 130 | 0 | 500 | 16.3
AA7085 | 7.15 | 1.75 | 1.45 | 0.04 | 0.04 | 0.12 | 0.06 | 0.06 | 0.02 | 470 | 60 | 470 | 0 | 470 | 0 | 120 | 24 | 160 | 0 | 130 | 0 | 584 | 13.4
AA7085 | 7.15 | 1.75 | 1.45 | 0.04 | 0.04 | 0.12 | 0.06 | 0.06 | 0.02 | 470 | 60 | 470 | 0 | 470 | 0 | 110 | 6 | 160 | 10 | 130 | 0 | 530 | 10.2
AA7085 | 7.15 | 1.75 | 1.45 | 0.04 | 0.04 | 0.12 | 0.06 | 0.06 | 0.02 | 470 | 60 | 470 | 0 | 470 | 0 | 200 | 0.08 | 120 | 24 | 130 | 0 | 510 | 12.9
AA7085 | 7.15 | 1.75 | 1.45 | 0.04 | 0.04 | 0.12 | 0.06 | 0.06 | 0.02 | 470 | 60 | 470 | 0 | 470 | 0 | 120 | 24 | 180 | 0.5 | 120 | 24 | 584 | 10.9
AA7085 | 7.1 | 1.1 | 1.6 | 0.04 | 0.04 | 0.14 | 0.06 | 0.08 | 0.06 | 470 | 60 | 470 | 0 | 470 | 0 | 120 | 16 | 160 | 0 | 130 | 0 | 578 | 8.2
AA7085 | 7.1 | 1.1 | 1.6 | 0.04 | 0.04 | 0.14 | 0.06 | 0.08 | 0.06 | 470 | 60 | 470 | 0 | 470 | 0 | 120 | 6 | 170 | 6 | 130 | 0 | 490 | 12.5
AA7050 | 6.63 | 2.34 | 2.25 | 0.02 | 0.083 | 0.16 | 0.03 | 0.099 | 0.1232 | 480 | 60 | 470 | 0 | 470 | 0 | 105 | 10 | 160 | 0 | 130 | 0 | 601 | 13.8
AA7050 | 6.63 | 2.34 | 2.25 | 0.02 | 0.083 | 0.16 | 0.03 | 0.099 | 0.1232 | 480 | 60 | 470 | 0 | 470 | 0 | 120 | 12 | 160 | 0 | 130 | 0 | 608 | 11.83
AA7050 | 6.63 | 2.34 | 2.25 | 0.02 | 0.083 | 0.16 | 0.03 | 0.099 | 0.1232 | 480 | 60 | 470 | 0 | 470 | 0 | 160 | 16 | 160 | 0 | 130 | 0 | 580 | 9.07
AA7050 | 6.63 | 2.34 | 2.25 | 0.02 | 0.083 | 0.16 | 0.03 | 0.099 | 0.1232 | 480 | 60 | 470 | 0 | 470 | 0 | 140 | 18 | 160 | 0 | 130 | 0 | 614 | 11.79
AA7150 | 6.63 | 2.47 | 2.24 | 0.03 | 0.05 | 0.12 | 0.027 | 0.054 | 0.028 | 460 | 60 | 480 | 60 | 470 | 0 | 120 | 24 | 160 | 0 | 130 | 0 | 625 | 10.5
AA7150 | 6.63 | 2.47 | 2.24 | 0.03 | 0.05 | 0.12 | 0.027 | 0.054 | 0.028 | 460 | 60 | 480 | 60 | 470 | 0 | 120 | 6 | 165 | 12 | 130 | 0 | 576.8 | 9.68
AA7150 | 6.63 | 2.47 | 2.24 | 0.03 | 0.05 | 0.12 | 0.027 | 0.054 | 0.028 | 460 | 60 | 480 | 60 | 470 | 0 | 120 | 24 | 190 | 0.5 | 120 | 24 | 625.5 | 10.32
AA7150 | 6.63 | 2.47 | 2.24 | 0.03 | 0.05 | 0.12 | 0.027 | 0.054 | 0.028 | 460 | 60 | 480 | 60 | 470 | 0 | 120 | 24 | 220 | 0.5 | 120 | 24 | 568.4 | 10.48
AA7150 | 6.63 | 2.47 | 2.24 | 0.03 | 0.05 | 0.12 | 0.027 | 0.054 | 0.028 | 460 | 60 | 480 | 60 | 470 | 0 | 120 | 24 | 190 | 1 | 120 | 24 | 623.6 | 9.56
AA7150 | 6.63 | 2.47 | 2.24 | 0.03 | 0.05 | 0.12 | 0.027 | 0.054 | 0.028 | 460 | 60 | 480 | 60 | 470 | 0 | 120 | 24 | 220 | 1 | 120 | 24 | 541.2 | 12.68
AA7150 | 6.63 | 2.47 | 2.24 | 0.03 | 0.05 | 0.12 | 0.027 | 0.054 | 0.028 | 480 | 120 | 470 | 0 | 470 | 0 | 120 | 24 | 190 | 2 | 120 | 24 | 582.1 | 8.8
AA7150 | 6.63 | 2.47 | 2.24 | 0.03 | 0.05 | 0.12 | 0.027 | 0.054 | 0.028 | 470 | 120 | 470 | 0 | 470 | 0 | 120 | 24 | 190 | 2 | 120 | 24 | 571.9 | 8.4
AA7150 | 6.63 | 2.47 | 2.24 | 0.03 | 0.05 | 0.12 | 0.027 | 0.054 | 0.028 | 460 | 120 | 470 | 0 | 470 | 0 | 120 | 24 | 190 | 2 | 120 | 24 | 567.7 | 7.5
AA7150 | 6.63 | 2.47 | 2.24 | 0.03 | 0.05 | 0.12 | 0.027 | 0.054 | 0.028 | 460 | 60 | 470 | 60 | 470 | 0 | 120 | 24 | 190 | 2 | 120 | 24 | 580 | 8.02
AA7150 | 6.63 | 2.47 | 2.24 | 0.03 | 0.05 | 0.12 | 0.027 | 0.054 | 0.028 | 460 | 60 | 480 | 60 | 470 | 0 | 120 | 24 | 190 | 2 | 120 | 24 | 587 | 8.56
AA7150 | 6.63 | 2.47 | 2.24 | 0.03 | 0.05 | 0.12 | 0.027 | 0.054 | 0.028 | 460 | 60 | 480 | 60 | 470 | 0 | 120 | 24 | 190 | 2 | 120 | 24 | 574.9 | 9.39
AA7150 | 6.63 | 2.47 | 2.24 | 0.03 | 0.05 | 0.12 | 0.027 | 0.054 | 0.028 | 460 | 60 | 490 | 60 | 470 | 0 | 120 | 24 | 190 | 2 | 120 | 24 | 569 | 4.84
AA7150 | 6.63 | 2.47 | 2.24 | 0.03 | 0.05 | 0.12 | 0.027 | 0.054 | 0.028 | 460 | 60 | 480 | 60 | 470 | 0 | 120 | 24 | 220 | 2 | 120 | 24 | 521.1 | 13.6
AA7150 | 6.63 | 2.47 | 2.24 | 0.03 | 0.05 | 0.12 | 0.027 | 0.054 | 0.028 | 460 | 60 | 480 | 60 | 470 | 0 | 120 | 24 | 190 | 4 | 120 | 24 | 530.8 | 8.52
AA7150 | 6.63 | 2.47 | 2.24 | 0.03 | 0.05 | 0.12 | 0.027 | 0.054 | 0.028 | 460 | 60 | 480 | 60 | 470 | 0 | 120 | 24 | 220 | 4 | 120 | 24 | 395.5 | 11.72
AA7050 | 6.62 | 2.24 | 2.22 | 0.02 | 0.05 | 0.14 | 0.04 | 0.09 | 0.17 | 450 | 60 | 485 | 60 | 470 | 0 | 120 | 8 | 160 | 4 | 130 | 0 | 642 | 11.3
AA7050 | 6.62 | 2.24 | 2.22 | 0.02 | 0.05 | 0.14 | 0.04 | 0.09 | 0.17 | 450 | 60 | 495 | 60 | 470 | 0 | 120 | 8 | 160 | 4 | 130 | 0 | 664 | 13.1
AA7050 | 6.62 | 2.24 | 2.22 | 0.02 | 0.05 | 0.14 | 0.04 | 0.09 | 0.17 | 450 | 60 | 485 | 60 | 470 | 0 | 120 | 8 | 160 | 8 | 130 | 0 | 622 | 11.5
AA7050 | 6.62 | 2.24 | 2.22 | 0.02 | 0.05 | 0.14 | 0.04 | 0.09 | 0.17 | 450 | 60 | 495 | 60 | 470 | 0 | 120 | 8 | 160 | 8 | 130 | 0 | 638 | 13.43
AA7050 | 6.62 | 2.24 | 2.22 | 0.02 | 0.05 | 0.14 | 0.04 | 0.09 | 0.17 | 450 | 60 | 485 | 60 | 470 | 0 | 120 | 8 | 160 | 10 | 130 | 0 | 600 | 11.8
AA7050 | 6.62 | 2.24 | 2.22 | 0.02 | 0.05 | 0.14 | 0.04 | 0.09 | 0.17 | 450 | 60 | 495 | 60 | 470 | 0 | 120 | 8 | 160 | 14 | 130 | 0 | 627 | 13.5
AA7050 | 6.62 | 2.24 | 2.22 | 0.02 | 0.05 | 0.14 | 0.04 | 0.09 | 0.17 | 450 | 60 | 485 | 60 | 470 | 0 | 120 | 8 | 160 | 17 | 130 | 0 | 581 | 11.9
AA7050 | 6.62 | 2.24 | 2.22 | 0.02 | 0.05 | 0.14 | 0.04 | 0.09 | 0.17 | 450 | 60 | 495 | 60 | 470 | 0 | 120 | 8 | 160 | 17 | 130 | 0 | 623 | 13.6
AA7050 | 6.62 | 2.24 | 2.22 | 0.02 | 0.05 | 0.14 | 0.04 | 0.09 | 0.17 | 450 | 60 | 485 | 60 | 470 | 0 | 120 | 8 | 160 | 20 | 130 | 0 | 576 | 12.1
AA7050 | 6.62 | 2.24 | 2.22 | 0.02 | 0.05 | 0.14 | 0.04 | 0.09 | 0.17 | 450 | 60 | 495 | 60 | 470 | 0 | 120 | 8 | 160 | 20 | 130 | 0 | 589 | 14
AA7050 | 6.62 | 2.24 | 2.22 | 0.02 | 0.05 | 0.14 | 0.04 | 0.09 | 0.17 | 450 | 60 | 485 | 60 | 470 | 0 | 120 | 8 | 160 | 24 | 130 | 0 | 560 | 12.6
AA7050 | 6.62 | 2.24 | 2.22 | 0.02 | 0.05 | 0.14 | 0.04 | 0.09 | 0.17 | 450 | 60 | 495 | 60 | 470 | 0 | 120 | 8 | 160 | 24 | 130 | 0 | 589 | 14.2
AA7050 | 6.62 | 2.24 | 2.22 | 0.02 | 0.05 | 0.14 | 0.04 | 0.09 | 0.17 | 450 | 60 | 485 | 60 | 470 | 0 | 120 | 8 | 160 | 28 | 130 | 0 | 526 | 12.6
AA7050 | 6.62 | 2.24 | 2.22 | 0.02 | 0.05 | 0.14 | 0.04 | 0.09 | 0.17 | 450 | 60 | 495 | 60 | 470 | 0 | 120 | 8 | 160 | 28 | 130 | 0 | 569.4 | 13.9
AA7050 | 6.62 | 2.24 | 2.22 | 0.02 | 0.05 | 0.14 | 0.04 | 0.09 | 0.17 | 450 | 60 | 485 | 60 | 470 | 0 | 120 | 8 | 160 | 32 | 130 | 0 | 540 | 12.5
AA7050 | 6.62 | 2.24 | 2.22 | 0.02 | 0.05 | 0.14 | 0.04 | 0.09 | 0.17 | 450 | 60 | 495 | 60 | 470 | 0 | 120 | 8 | 160 | 32 | 130 | 0 | 566 | 13.4
AA7050 | 6.62 | 2.24 | 2.22 | 0.02 | 0.05 | 0.14 | 0.04 | 0.09 | 0.17 | 450 | 60 | 485 | 60 | 470 | 0 | 120 | 8 | 160 | 36 | 130 | 0 | 517 | 12
AA7050 | 6.62 | 2.24 | 2.22 | 0.02 | 0.05 | 0.14 | 0.04 | 0.09 | 0.17 | 450 | 60 | 495 | 60 | 470 | 0 | 120 | 8 | 160 | 36 | 130 | 0 | 559 | 13
AA7050 | 6.5 | 2.2 | 2.4 | 0.02 | 0.05 | 0.1 | 0.04 | 0.07 | 0.02 | 470 | 60 | 477 | 180 | 470 | 0 | 120 | 6 | 175 | 8 | 130 | 0 | 549 | 10.7
AA7050 | 6.5 | 2.2 | 2.4 | 0.02 | 0.05 | 0.12 | 0.04 | 0.07 | 0.02 | 470 | 60 | 477 | 180 | 470 | 0 | 120 | 6 | 175 | 8 | 130 | 0 | 549 | 10.7
AA7050 | 6.5 | 2.2 | 2.4 | 0.02 | 0.05 | 0.1 | 0.04 | 0.07 | 0.02 | 470 | 60 | 477 | 180 | 470 | 0 | 100 | 24 | 175 | 3 | 80 | 34 | 603 | 10.8
AA7050 | 6.5 | 2.2 | 2.4 | 0.02 | 0.05 | 0.12 | 0.04 | 0.07 | 0.02 | 470 | 60 | 477 | 180 | 470 | 0 | 100 | 24 | 175 | 3 | 80 | 34 | 607 | 10.8
AA7050 | 6.5 | 2.2 | 2.4 | 0.02 | 0.05 | 0.12 | 0.04 | 0.07 | 0.02 | 470 | 60 | 477 | 180 | 470 | 0 | 100 | 24 | 175 | 3 | 65 | 58 | 627 | 11.3
AA7150 | 6.5 | 2.2 | 2.3 | 0.05 | 0.1 | 0.05 | 0.05 | 0.075 | 0.05 | 470 | 60 | 470 | 0 | 470 | 0 | 120 | 24 | 175 | 1 | 120 | 24 | 608 | 10.9
AA7150 | 6.5 | 2.2 | 2.3 | 0.05 | 0.1 | 0.05 | 0.05 | 0.075 | 0.05 | 470 | 60 | 470 | 0 | 470 | 0 | 120 | 24 | 185 | 1 | 120 | 24 | 623 | 11.2
AA7150 | 6.5 | 2.2 | 2.3 | 0.05 | 0.1 | 0.05 | 0.05 | 0.075 | 0.05 | 470 | 60 | 470 | 0 | 470 | 0 | 120 | 24 | 195 | 1 | 120 | 24 | 599 | 10.6
AA7050 | 6.48 | 2.18 | 2.2 | 0.01 | 0.02 | 0.11 | 0.03 | 0.08 | 0.05 | 471 | 240 | 470 | 0 | 470 | 0 | 120 | 12 | 160 | 0 | 130 | 0 | 572 | 17.1
AA7050 | 6.48 | 2.18 | 2.2 | 0.01 | 0.02 | 0.11 | 0.03 | 0.08 | 0.05 | 471 | 240 | 470 | 0 | 470 | 0 | 120 | 24 | 160 | 0 | 130 | 0 | 581 | 16.2
AA7050 | 6.48 | 2.18 | 2.2 | 0.01 | 0.02 | 0.11 | 0.03 | 0.08 | 0.05 | 471 | 240 | 470 | 0 | 470 | 0 | 120 | 36 | 160 | 0 | 130 | 0 | 578 | 15.3
AA7050 | 6.48 | 2.18 | 2.2 | 0.01 | 0.02 | 0.11 | 0.03 | 0.08 | 0.05 | 471 | 240 | 470 | 0 | 470 | 0 | 120 | 36 | 177 | 4 | 130 | 0 | 560 | 12.3
AA7050 | 6.48 | 2.18 | 2.2 | 0.01 | 0.02 | 0.11 | 0.03 | 0.08 | 0.05 | 471 | 240 | 470 | 0 | 470 | 0 | 120 | 36 | 177 | 8 | 130 | 0 | 518 | 13.4
AA7050 | 6.48 | 2.18 | 2.2 | 0.01 | 0.02 | 0.11 | 0.03 | 0.08 | 0.05 | 471 | 240 | 470 | 0 | 470 | 0 | 120 | 36 | 177 | 12 | 130 | 0 | 502 | 13.6
AA7050 | 6.48 | 2.18 | 2.2 | 0.01 | 0.02 | 0.11 | 0.03 | 0.08 | 0.05 | 471 | 240 | 470 | 0 | 470 | 0 | 120 | 36 | 177 | 16 | 130 | 0 | 475 | 13.8
AA7050 | 6.43 | 2.26 | 2.02 | 0.02 | 0.05 | 0.13 | 0.03 | 0.11 | 0.07 | 470 | 60 | 470 | 0 | 470 | 0 | 120 | 24 | 160 | 0 | 130 | 0 | 611 | 14.1
AA7050 | 6.43 | 2.26 | 2.02 | 0.02 | 0.05 | 0.13 | 0.03 | 0.11 | 0.07 | 450 | 60 | 470 | 0 | 470 | 0 | 120 | 24 | 160 | 0 | 130 | 0 | 600 | 14.4
AA7050 | 6.43 | 2.26 | 2.02 | 0.02 | 0.05 | 0.13 | 0.03 | 0.11 | 0.07 | 490 | 60 | 470 | 0 | 470 | 0 | 120 | 24 | 160 | 0 | 130 | 0 | 592 | 14.3
AA7050 | 6.43 | 2.26 | 2.02 | 0.02 | 0.05 | 0.13 | 0.03 | 0.11 | 0.07 | 520 | 60 | 470 | 0 | 470 | 0 | 120 | 24 | 160 | 0 | 130 | 0 | 554 | 14.2
AA7050 | 6.43 | 2.26 | 2.02 | 0.02 | 0.05 | 0.13 | 0.03 | 0.11 | 0.07 | 430 | 60 | 470 | 0 | 470 | 0 | 120 | 24 | 160 | 0 | 130 | 0 | 540 | 14.9
AA7050 | 6.41 | 2.13 | 2.32 | 0.02 | 0.002 | 0.08 | 0.018 | 0.037 | 0.052 | 477 | 60 | 470 | 0 | 470 | 0 | 120 | 12 | 160 | 0 | 130 | 0 | 578 | 13.6
AA7050 | 6.41 | 2.13 | 2.32 | 0.02 | 0.002 | 0.08 | 0.018 | 0.037 | 0.052 | 477 | 60 | 470 | 0 | 470 | 0 | 120 | 16 | 160 | 0 | 130 | 0 | 585 | 13.3
AA7050 | 6.41 | 2.13 | 2.32 | 0.02 | 0.002 | 0.08 | 0.018 | 0.037 | 0.052 | 477 | 60 | 470 | 0 | 470 | 0 | 120 | 20 | 160 | 0 | 130 | 0 | 596 | 13.1
AA7050 | 6.41 | 2.13 | 2.32 | 0.02 | 0.002 | 0.08 | 0.018 | 0.037 | 0.052 | 477 | 60 | 470 | 0 | 470 | 0 | 120 | 24 | 160 | 0 | 130 | 0 | 606 | 12.8
AA7050 | 6.41 | 2.13 | 2.32 | 0.02 | 0.002 | 0.08 | 0.018 | 0.037 | 0.052 | 477 | 60 | 470 | 0 | 470 | 0 | 120 | 28 | 160 | 0 | 130 | 0 | 603 | 12.1
AA7050 | 6.41 | 2.13 | 2.32 | 0.02 | 0.002 | 0.08 | 0.018 | 0.037 | 0.052 | 477 | 60 | 470 | 0 | 470 | 0 | 120 | 6 | 177 | 8 | 130 | 0 | 548 | 13.8
AA7050 | 6.41 | 2.13 | 2.32 | 0.02 | 0.002 | 0.08 | 0.018 | 0.037 | 0.052 | 477 | 60 | 470 | 0 | 470 | 0 | 120 | 6 | 177 | 12 | 130 | 0 | 540 | 14.5
AA7050 | 6.41 | 2.13 | 2.32 | 0.02 | 0.002 | 0.08 | 0.018 | 0.037 | 0.052 | 477 | 60 | 470 | 0 | 470 | 0 | 120 | 6 | 177 | 16 | 130 | 0 | 547 | 14.7
AA7050 | 6.4 | 2.1 | 2.1 | 0.02 | 0.05 | 0.1 | 0.03 | 0.075 | 0.06 | 475 | 60 | 470 | 0 | 470 | 0 | 120 | 24 | 160 | 0 | 130 | 0 | 568.3 | 8.6
AA7050 | 6.4 | 2.2 | 2.2 | 0.02 | 0.05 | 0.1 | 0.03 | 0.075 | 0.06 | 460 | 120 | 480 | 120 | 470 | 0 | 120 | 24 | 163 | 15 | 130 | 0 | 581 | 10.9
AA7050 | 6.4 | 2.2 | 2.2 | 0.02 | 0.05 | 0.1 | 0.03 | 0.075 | 0.06 | 460 | 120 | 480 | 120 | 470 | 0 | 120 | 24 | 163 | 24 | 130 | 0 | 554 | 11.4
AA7050 | 6.4 | 2.2 | 2.2 | 0.02 | 0.05 | 0.1 | 0.03 | 0.075 | 0.06 | 460 | 120 | 480 | 120 | 470 | 0 | 120 | 24 | 163 | 27 | 130 | 0 | 534 | 11.7
AA7050 | 6.4 | 2.2 | 2.2 | 0.02 | 0.05 | 0.1 | 0.03 | 0.075 | 0.06 | 460 | 120 | 480 | 120 | 470 | 0 | 120 | 24 | 163 | 30 | 130 | 0 | 500 | 12.6
AA7050 | 6.4 | 2.1 | 2.1 | 0.02 | 0.05 | 0.1 | 0.03 | 0.075 | 0.06 | 475 | 60 | 470 | 0 | 470 | 0 | 120 | 0.5 | 65 | 240 | 130 | 0 | 561.9 | 11.7
AA7050 | 6.4 | 2.1 | 2.1 | 0.02 | 0.05 | 0.1 | 0.03 | 0.075 | 0.06 | 475 | 60 | 470 | 0 | 470 | 0 | 120 | 0.5 | 65 | 240 | 120 | 12 | 578.9 | 10.5
AA7150 | 6.4 | 2.34 | 2.13 | 0.01 | 0.01 | 0.11 | 0.06 | 0.01 | 0.02 | 475 | 120 | 470 | 0 | 470 | 0 | 120 | 4 | 160 | 0 | 130 | 0 | 558 | 9.6
AA7150 | 6.4 | 2.34 | 2.13 | 0.01 | 0.01 | 0.11 | 0.06 | 0.01 | 0.02 | 475 | 120 | 470 | 0 | 470 | 0 | 120 | 24 | 160 | 0 | 130 | 0 | 589 | 8.1
AA7150 | 6.4 | 2.34 | 2.13 | 0.01 | 0.01 | 0.11 | 0.06 | 0.01 | 0.02 | 475 | 120 | 470 | 0 | 470 | 0 | 120 | 24 | 180 | 1.66 | 120 | 24 | 609 | 6.4
AA7150 | 6.4 | 2.34 | 2.13 | 0.01 | 0.01 | 0.11 | 0.06 | 0.01 | 0.02 | 475 | 120 | 470 | 0 | 470 | 0 | 120 | 24 | 180 | 2.3 | 120 | 24 | 593 | 7.3
AA7150 | 6.4 | 2.34 | 2.13 | 0.01 | 0.01 | 0.11 | 0.06 | 0.01 | 0.02 | 475 | 120 | 470 | 0 | 470 | 0 | 120 | 24 | 180 | 3 | 120 | 24 | 595 | 8.2
AA7150 | 6.4 | 2.34 | 2.13 | 0.01 | 0.01 | 0.11 | 0.06 | 0.01 | 0.02 | 475 | 120 | 470 | 0 | 470 | 0 | 120 | 24 | 170 | 3.5 | 120 | 24 | 614 | 6.5
AA7150 | 6.4 | 2.34 | 2.13 | 0.01 | 0.01 | 0.11 | 0.06 | 0.01 | 0.02 | 475 | 120 | 470 | 0 | 470 | 0 | 120 | 24 | 170 | 4 | 120 | 24 | 592 | 7.4
AA7150 | 6.4 | 2.34 | 2.13 | 0.01 | 0.01 | 0.11 | 0.06 | 0.01 | 0.02 | 475 | 120 | 470 | 0 | 470 | 0 | 120 | 24 | 180 | 4 | 120 | 24 | 576 | 8.4
AA7150 | 6.4 | 2.34 | 2.13 | 0.01 | 0.01 | 0.11 | 0.06 | 0.01 | 0.02 | 475 | 120 | 470 | 0 | 470 | 0 | 120 | 24 | 170 | 5 | 120 | 24 | 591 | 8.1
AA7150 | 6.4 | 2.34 | 2.13 | 0.01 | 0.01 | 0.11 | 0.06 | 0.01 | 0.02 | 475 | 120 | 470 | 0 | 470 | 0 | 120 | 24 | 170 | 8.3 | 120 | 24 | 555 | 9.6
AA7150 | 6.4 | 2.34 | 2.13 | 0.01 | 0.01 | 0.11 | 0.06 | 0.01 | 0.02 | 475 | 120 | 470 | 0 | 470 | 0 | 120 | 24 | 170 | 10 | 120 | 24 | 531 | 10.3
AA7150 | 6.33 | 2.35 | 2.39 | 0.04 | 0.05 | 0.12 | 0.06 | 0.075 | 0.05 | 475 | 120 | 470 | 0 | 470 | 0 | 120 | 12 | 160 | 0 | 130 | 0 | 617 | 12.6
AA7150 | 6.33 | 2.35 | 2.39 | 0.04 | 0.05 | 0.12 | 0.06 | 0.075 | 0.05 | 475 | 120 | 470 | 0 | 470 | 0 | 140 | 12 | 160 | 0 | 130 | 0 | 625 | 12.8
AA7150 | 6.33 | 2.35 | 2.39 | 0.04 | 0.05 | 0.12 | 0.06 | 0.075 | 0.05 | 475 | 120 | 470 | 0 | 470 | 0 | 140 | 18 | 160 | 0 | 130 | 0 | 621 | 11.2
AA7150 | 6.33 | 2.35 | 2.39 | 0.04 | 0.05 | 0.12 | 0.06 | 0.075 | 0.05 | 475 | 120 | 470 | 0 | 470 | 0 | 120 | 20 | 160 | 0 | 130 | 0 | 622 | 14.1
AA7150 | 6.33 | 2.35 | 2.39 | 0.04 | 0.05 | 0.12 | 0.06 | 0.075 | 0.05 | 475 | 120 | 470 | 0 | 470 | 0 | 120 | 24 | 160 | 0 | 130 | 0 | 650 | 13.5
AA7150 | 6.33 | 2.35 | 2.39 | 0.04 | 0.05 | 0.12 | 0.06 | 0.075 | 0.05 | 475 | 120 | 470 | 0 | 470 | 0 | 120 | 24 | 160 | 0 | 130 | 0 | 645 | 12.9
AA7150 | 6.33 | 2.35 | 2.39 | 0.04 | 0.05 | 0.12 | 0.06 | 0.075 | 0.05 | 460 | 120 | 470 | 0 | 470 | 0 | 120 | 24 | 160 | 0 | 130 | 0 | 645 | 13
AA7150 | 6.33 | 2.35 | 2.39 | 0.04 | 0.05 | 0.12 | 0.06 | 0.075 | 0.05 | 450 | 120 | 470 | 0 | 470 | 0 | 120 | 24 | 160 | 0 | 130 | 0 | 640 | 13.5
AA7150 | 6.33 | 2.35 | 2.39 | 0.04 | 0.05 | 0.12 | 0.06 | 0.075 | 0.05 | 470 | 120 | 470 | 0 | 470 | 0 | 120 | 24 | 160 | 0 | 130 | 0 | 639 | 13.4
AA7150 | 6.33 | 2.35 | 2.39 | 0.04 | 0.05 | 0.12 | 0.06 | 0.075 | 0.05 | 480 | 120 | 470 | 0 | 470 | 0 | 120 | 24 | 160 | 0 | 130 | 0 | 635 | 13.9
AA7150 | 6.33 | 2.35 | 2.39 | 0.04 | 0.05 | 0.12 | 0.06 | 0.075 | 0.05 | 475 | 120 | 470 | 0 | 470 | 0 | 120 | 24 | 160 | 0 | 130 | 0 | 624 | 14.1
AA7150 | 6.33 | 2.35 | 2.39 | 0.04 | 0.05 | 0.12 | 0.06 | 0.075 | 0.05 | 475 | 120 | 470 | 0 | 470 | 0 | 120 | 24 | 160 | 0 | 130 | 0 | 625 | 14
AA7150 | 6.33 | 2.35 | 2.39 | 0.04 | 0.05 | 0.12 | 0.06 | 0.075 | 0.05 | 475 | 120 | 470 | 0 | 470 | 0 | 140 | 24 | 160 | 0 | 130 | 0 | 612 | 12.7
AA7150 | 6.33 | 2.35 | 2.39 | 0.04 | 0.05 | 0.12 | 0.06 | 0.075 | 0.05 | 475 | 120 | 470 | 0 | 470 | 0 | 120 | 28 | 160 | 0 | 130 | 0 | 623 | 14.8
AA7150 | 6.33 | 2.35 | 2.39 | 0.04 | 0.05 | 0.12 | 0.06 | 0.075 | 0.05 | 475 | 120 | 470 | 0 | 470 | 0 | 120 | 48 | 160 | 0 | 130 | 0 | 626 | 10.8
AA7150 | 6.33 | 2.35 | 2.39 | 0.04 | 0.05 | 0.12 | 0.06 | 0.075 | 0.05 | 475 | 120 | 470 | 0 | 470 | 0 | 140 | 48 | 160 | 0 | 130 | 0 | 614 | 11.2
AA7150 | 6.33 | 2.35 | 2.39 | 0.04 | 0.05 | 0.12 | 0.06 | 0.075 | 0.05 | 475 | 120 | 470 | 0 | 470 | 0 | 100 | 4 | 150 | 6 | 130 | 0 | 620 | 13.2
AA7150 | 6.33 | 2.35 | 2.39 | 0.04 | 0.05 | 0.12 | 0.06 | 0.075 | 0.05 | 475 | 120 | 470 | 0 | 470 | 0 | 120 | 12 | 160 | 6 | 130 | 0 | 619 | 12.8
AA7150 | 6.33 | 2.35 | 2.39 | 0.04 | 0.05 | 0.12 | 0.06 | 0.075 | 0.05 | 475 | 120 | 470 | 0 | 470 | 0 | 110 | 8 | 170 | 6 | 130 | 0 | 590 | 13.1
AA7150 | 6.33 | 2.35 | 2.39 | 0.04 | 0.05 | 0.12 | 0.06 | 0.075 | 0.05 | 475 | 120 | 470 | 0 | 470 | 0 | 110 | 12 | 150 | 12 | 130 | 0 | 623 | 12.5
AA7150 | 6.33 | 2.35 | 2.39 | 0.04 | 0.05 | 0.12 | 0.06 | 0.075 | 0.05 | 475 | 120 | 470 | 0 | 470 | 0 | 100 | 8 | 160 | 12 | 130 | 0 | 582 | 12.8
AA7150 | 6.33 | 2.35 | 2.39 | 0.04 | 0.05 | 0.12 | 0.06 | 0.075 | 0.05 | 475 | 120 | 470 | 0 | 470 | 0 | 120 | 4 | 170 | 12 | 130 | 0 | 553 | 13.8
AA7150 | 6.33 | 2.35 | 2.39 | 0.04 | 0.05 | 0.12 | 0.06 | 0.075 | 0.05 | 475 | 120 | 470 | 0 | 470 | 0 | 120 | 8 | 150 | 24 | 130 | 0 | 606 | 13.9
AA7150 | 6.33 | 2.35 | 2.39 | 0.04 | 0.05 | 0.12 | 0.06 | 0.075 | 0.05 | 475 | 120 | 470 | 0 | 470 | 0 | 110 | 4 | 160 | 24 | 130 | 0 | 566 | 14.4
AA7150 | 6.33 | 2.35 | 2.39 | 0.04 | 0.05 | 0.12 | 0.06 | 0.075 | 0.05 | 475 | 120 | 470 | 0 | 470 | 0 | 100 | 12 | 170 | 24 | 130 | 0 | 515 | 14
AA7150 | 6.33 | 2.35 | 2.39 | 0.04 | 0.05 | 0.12 | 0.06 | 0.075 | 0.05 | 475 | 120 | 470 | 0 | 470 | 0 | 120 | 8 | 160 | 28 | 130 | 0 | 570 | 11.5
AA7150 | 6.33 | 2.35 | 2.39 | 0.04 | 0.05 | 0.12 | 0.06 | 0.075 | 0.05 | 475 | 120 | 470 | 0 | 470 | 0 | 110 | 16 | 185 | 0 | 120 | 24 | 625 | 16.2
AA7150 | 6.33 | 2.35 | 2.39 | 0.04 | 0.05 | 0.12 | 0.06 | 0.075 | 0.05 | 475 | 120 | 470 | 0 | 470 | 0 | 110 | 16 | 190 | 0 | 120 | 24 | 624 | 15.9
AA7150 | 6.33 | 2.35 | 2.39 | 0.04 | 0.05 | 0.12 | 0.06 | 0.075 | 0.05 | 475 | 120 | 470 | 0 | 470 | 0 | 110 | 16 | 185 | 0.5 | 120 | 24 | 631 | 13.4
AA7150 | 6.33 | 2.35 | 2.39 | 0.04 | 0.05 | 0.12 | 0.06 | 0.075 | 0.05 | 475 | 120 | 470 | 0 | 470 | 0 | 110 | 16 | 190 | 0.5 | 120 | 24 | 625 | 13.8
AA7150 | 6.33 | 2.35 | 2.39 | 0.04 | 0.05 | 0.12 | 0.06 | 0.075 | 0.05 | 475 | 120 | 470 | 0 | 470 | 0 | 110 | 16 | 185 | 1 | 120 | 24 | 626 | 12.8
AA7150 | 6.33 | 2.35 | 2.39 | 0.04 | 0.05 | 0.12 | 0.06 | 0.075 | 0.05 | 475 | 120 | 470 | 0 | 470 | 0 | 110 | 16 | 190 | 1 | 120 | 24 | 615 | 13.8
AA7150 | 6.33 | 2.35 | 2.39 | 0.04 | 0.05 | 0.12 | 0.06 | 0.075 | 0.05 | 475 | 120 | 470 | 0 | 470 | 0 | 110 | 16 | 185 | 1.5 | 120 | 24 | 616 | 13.6
AA7150 | 6.33 | 2.35 | 2.39 | 0.04 | 0.05 | 0.12 | 0.06 | 0.075 | 0.05 | 475 | 120 | 470 | 0 | 470 | 0 | 110 | 16 | 190 | 1.5 | 120 | 24 | 595 | 13.7
AA7150 | 6.33 | 2.35 | 2.39 | 0.04 | 0.05 | 0.12 | 0.06 | 0.075 | 0.05 | 475 | 120 | 470 | 0 | 470 | 0 | 110 | 16 | 185 | 2 | 120 | 24 | 605 | 11.2
AA7150 | 6.33 | 2.35 | 2.39 | 0.04 | 0.05 | 0.12 | 0.06 | 0.075 | 0.05 | 475 | 120 | 470 | 0 | 470 | 0 | 110 | 16 | 190 | 2 | 120 | 24 | 590 | 12.5
AA7150 | 6.33 | 2.35 | 2.39 | 0.04 | 0.05 | 0.12 | 0.06 | 0.075 | 0.05 | 475 | 120 | 470 | 0 | 470 | 0 | 110 | 16 | 190 | 2 | 120 | 24 | 595 | 12.5
AA7150 | 6.33 | 2.35 | 2.39 | 0.04 | 0.05 | 0.12 | 0.06 | 0.075 | 0.05 | 475 | 120 | 470 | 0 | 470 | 0 | 110 | 16 | 185 | 2.5 | 120 | 24 | 591 | 12.6
AA7150 | 6.33 | 2.35 | 2.39 | 0.04 | 0.05 | 0.12 | 0.06 | 0.075 | 0.05 | 475 | 120 | 470 | 0 | 470 | 0 | 110 | 16 | 190 | 2.5 | 120 | 24 | 558 | 14.7
AA7150 | 6.33 | 2.35 | 2.39 | 0.04 | 0.05 | 0.12 | 0.06 | 0.075 | 0.05 | 475 | 120 | 470 | 0 | 470 | 0 | 110 | 16 | 185 | 3 | 120 | 24 | 581 | 12.8
AA7150 | 6.33 | 2.35 | 2.39 | 0.04 | 0.05 | 0.12 | 0.06 | 0.075 | 0.05 | 475 | 120 | 470 | 0 | 470 | 0 | 110 | 16 | 190 | 3 | 120 | 24 | 538 | 13.3
AA7150 | 6.33 | 2.35 | 2.39 | 0.04 | 0.05 | 0.12 | 0.06 | 0.075 | 0.05 | 475 | 120 | 470 | 0 | 470 | 0 | 110 | 16 | 185 | 3.5 | 120 | 24 | 569 | 14.5
AA7050 | 6.31 | 2.12 | 2.14 | 0.001 | 0.05 | 0.1 | 0.052 | 0.01 | 0.01 | 477 | 60 | 470 | 0 | 470 | 0 | 121 | 4 | 177 | 6 | 130 | 0 | 478 | 10.5
AA7050 | 6.31 | 2.12 | 2.14 | 0.001 | 0.05 | 0.1 | 0.052 | 0.01 | 0.01 | 477 | 60 | 470 | 0 | 470 | 0 | 120 | 0.5 | 65 | 240 | 120 | 24 | 640 | 11.7
AA7150 | 6.3 | 2.4 | 2.2 | 0.04 | 0.05 | 0.13 | 0.06 | 0.075 | 0.05 | 470 | 120 | 470 | 0 | 470 | 0 | 100 | 1 | 160 | 0 | 130 | 0 | 518 | 12.4
AA7150 | 6.3 | 2.4 | 2.2 | 0.04 | 0.05 | 0.13 | 0.06 | 0.075 | 0.05 | 470 | 120 | 470 | 0 | 470 | 0 | 120 | 1 | 160 | 0 | 130 | 0 | 632 | 17
AA7150 | 6.3 | 2.4 | 2.2 | 0.04 | 0.05 | 0.13 | 0.06 | 0.075 | 0.05 | 470 | 120 | 470 | 0 | 470 | 0 | 140 | 1 | 160 | 0 | 130 | 0 | 597.8 | 14
AA7150 | 6.3 | 2.4 | 2.2 | 0.04 | 0.05 | 0.13 | 0.06 | 0.075 | 0.05 | 470 | 120 | 470 | 0 | 470 | 0 | 160 | 1 | 160 | 0 | 130 | 0 | 601 | 12.3
AA7150 | 6.3 | 2.4 | 2.2 | 0.04 | 0.05 | 0.13 | 0.06 | 0.075 | 0.05 | 470 | 120 | 470 | 0 | 470 | 0 | 160 | 6 | 160 | 0 | 130 | 0 | 598 | 12.5
AA7150 | 6.3 | 2.4 | 2.2 | 0.04 | 0.05 | 0.13 | 0.06 | 0.075 | 0.05 | 470 | 120 | 470 | 0 | 470 | 0 | 100 | 8 | 160 | 0 | 130 | 0 | 548 | 13.7
AA7150 | 6.3 | 2.4 | 2.2 | 0.04 | 0.05 | 0.13 | 0.06 | 0.075 | 0.05 | 470 | 120 | 470 | 0 | 470 | 0 | 120 | 8 | 160 | 0 | 130 | 0 | 607 | 16
AA7150 | 6.3 | 2.4 | 2.2 | 0.04 | 0.05 | 0.13 | 0.06 | 0.075 | 0.05 | 470 | 120 | 470 | 0 | 470 | 0 | 140 | 8 | 160 | 0 | 130 | 0 | 608.6 | 14.2
AA7150 | 6.3 | 2.4 | 2.2 | 0.04 | 0.05 | 0.13 | 0.06 | 0.075 | 0.05 | 470 | 120 | 470 | 0 | 470 | 0 | 160 | 8 | 160 | 0 | 130 | 0 | 598 | 13.5
AA7150 | 6.3 | 2.4 | 2.2 | 0.04 | 0.05 | 0.13 | 0.06 | 0.075 | 0.05 | 470 | 120 | 470 | 0 | 470 | 0 | 160 | 10 | 160 | 0 | 130 | 0 | 571 | 13
AA7150 | 6.3 | 2.4 | 2.2 | 0.04 | 0.05 | 0.13 | 0.06 | 0.075 | 0.05 | 470 | 120 | 470 | 0 | 470 | 0 | 100 | 12 | 160 | 0 | 130 | 0 | 544 | 13.8
AA7150 | 6.3 | 2.4 | 2.2 | 0.04 | 0.05 | 0.13 | 0.06 | 0.075 | 0.05 | 470 | 120 | 470 | 0 | 470 | 0 | 120 | 12 | 160 | 0 | 130 | 0 | 609 | 16.5
AA7150 | 6.3 | 2.4 | 2.2 | 0.04 | 0.05 | 0.13 | 0.06 | 0.075 | 0.05 | 470 | 120 | 470 | 0 | 470 | 0 | 140 | 12 | 160 | 0 | 130 | 0 | 593.8 | 13.2
AA7150 | 6.3 | 2.4 | 2.2 | 0.04 | 0.05 | 0.13 | 0.06 | 0.075 | 0.05 | 470 | 120 | 470 | 0 | 470 | 0 | 160 | 12 | 160 | 0 | 130 | 0 | 567 | 13.3
AA7150 | 6.3 | 2.4 | 2.2 | 0.04 | 0.05 | 0.13 | 0.06 | 0.075 | 0.05 | 470 | 120 | 470 | 0 | 470 | 0 | 160 | 14 | 160 | 0 | 130 | 0 | 561 | 12.7
AA7150 | 6.3 | 2.4 | 2.2 | 0.04 | 0.05 | 0.13 | 0.06 | 0.075 | 0.05 | 470 | 120 | 470 | 0 | 470 | 0 | 140 | 16 | 160 | 0 | 130 | 0 | 608.6 | 12.4
AA7150 | 6.3 | 2.4 | 2.2 | 0.04 | 0.05 | 0.13 | 0.06 | 0.075 | 0.05 | 470 | 120 | 470 | 0 | 470 | 0 | 160 | 18 | 160 | 0 | 130 | 0 | 567 | 13.8
AA7150 | 6.3 | 2.4 | 2.2 | 0.04 | 0.05 | 0.13 | 0.06 | 0.075 | 0.05 | 470 | 120 | 470 | 0 | 470 | 0 | 100 | 24 | 160 | 0 | 130 | 0 | 558 | 15.3
AA7150 | 6.3 | 2.4 | 2.2 | 0.04 | 0.05 | 0.13 | 0.06 | 0.075 | 0.05 | 470 | 120 | 470 | 0 | 470 | 0 | 120 | 24 | 160 | 0 | 130 | 0 | 601 | 16.5
AA7150 | 6.3 | 2.4 | 2.2 | 0.04 | 0.05 | 0.13 | 0.06 | 0.075 | 0.05 | 470 | 120 | 470 | 0 | 470 | 0 | 140 | 24 | 160 | 0 | 130 | 0 | 609.3 | 13.6
AA7150 | 6.3 | 2.4 | 2.2 | 0.04 | 0.05 | 0.13 | 0.06 | 0.075 | 0.05 | 470 | 120 | 470 | 0 | 470 | 0 | 160 | 24 | 160 | 0 | 130 | 0 | 521 | 14.5
AA7150 | 6.3 | 2.4 | 2.2 | 0.04 | 0.05 | 0.13 | 0.06 | 0.075 | 0.05 | 470 | 120 | 470 | 0 | 470 | 0 | 100 | 36 | 160 | 0 | 130 | 0 | 560 | 15.1
AA7150 | 6.3 | 2.4 | 2.2 | 0.04 | 0.05 | 0.13 | 0.06 | 0.075 | 0.05 | 470 | 120 | 470 | 0 | 470 | 0 | 120 | 36 | 160 | 0 | 130 | 0 | 606 | 15.2
AA7150 | 6.3 | 2.4 | 2.2 | 0.04 | 0.05 | 0.13 | 0.06 | 0.075 | 0.05 | 470 | 120 | 470 | 0 | 470 | 0 | 140 | 36 | 160 | 0 | 130 | 0 | 602.5 | 13.5
AA7150 | 6.3 | 2.4 | 2.2 | 0.04 | 0.05 | 0.13 | 0.06 | 0.075 | 0.05 | 470 | 120 | 470 | 0 | 470 | 0 | 160 | 36 | 160 | 0 | 130 | 0 | 507 | 13.2
AA7150 | 6.3 | 2.4 | 2.2 | 0.04 | 0.05 | 0.13 | 0.06 | 0.075 | 0.05 | 470 | 120 | 470 | 0 | 470 | 0 | 100 | 48 | 160 | 0 | 130 | 0 | 567 | 16.1
AA7150 | 6.3 | 2.4 | 2.2 | 0.04 | 0.05 | 0.13 | 0.06 | 0.075 | 0.05 | 470 | 120 | 470 | 0 | 470 | 0 | 120 | 48 | 160 | 0 | 130 | 0 | 611 | 14.7
AA7150 | 6.3 | 2.4 | 2.2 | 0.04 | 0.05 | 0.13 | 0.06 | 0.075 | 0.05 | 470 | 120 | 470 | 0 | 470 | 0 | 140 | 48 | 160 | 0 | 130 | 0 | 606.1 | 13.6
AA7150 | 6.3 | 2.4 | 2.2 | 0.04 | 0.05 | 0.13 | 0.06 | 0.075 | 0.05 | 470 | 120 | 470 | 0 | 470 | 0 | 100 | 60 | 160 | 0 | 130 | 0 | 569 | 15.7
AA7150 | 6.3 | 2.4 | 2.2 | 0.04 | 0.05 | 0.13 | 0.06 | 0.075 | 0.05 | 470 | 120 | 470 | 0 | 470 | 0 | 120 | 60 | 160 | 0 | 130 | 0 | 607 | 14.3
AA7150 | 6.3 | 2.4 | 2.2 | 0.04 | 0.05 | 0.13 | 0.06 | 0.075 | 0.05 | 470 | 120 | 470 | 0 | 470 | 0 | 140 | 60 | 160 | 0 | 130 | 0 | 615.59 | 12
AA7150 | 6.3 | 2.4 | 2.2 | 0.04 | 0.05 | 0.13 | 0.06 | 0.075 | 0.05 | 470 | 120 | 470 | 0 | 470 | 0 | 25 | 48 | 120 | 6 | 165 | 16 | 504 | 12.3
AA7150 | 6.3 | 2.4 | 2.2 | 0.04 | 0.05 | 0.13 | 0.06 | 0.075 | 0.05 | 420 | 120 | 470 | 120 | 470 | 0 | 25 | 48 | 120 | 6 | 165 | 16 | 506 | 11.02
AA7150 | 6.3 | 2.4 | 2.2 | 0.04 | 0.05 | 0.13 | 0.06 | 0.075 | 0.05 | 450 | 120 | 470 | 120 | 470 | 0 | 25 | 48 | 120 | 6 | 165 | 16 | 497 | 13.1
AA7150 | 6.3 | 2.4 | 2.2 | 0.04 | 0.05 | 0.13 | 0.06 | 0.075 | 0.05 | 470 | 120 | 485 | 120 | 470 | 0 | 25 | 48 | 120 | 6 | 165 | 16 | 536 | 13.4
AA7150 | 6.3 | 2.4 | 2.2 | 0.04 | 0.05 | 0.13 | 0.06 | 0.075 | 0.05 | 470 | 120 | 485 | 120 | 495 | 120 | 25 | 48 | 120 | 6 | 165 | 16 | 534 | 13.08
AA7050 | 6.26 | 2.3 | 2.24 | 0.02 | 0.05 | 0.1 | 0.03 | 0.057 | 0.029 | 475 | 120 | 470 | 0 | 470 | 0 | 120 | 4 | 165 | 24 | 130 | 0 | 561 | 13.7
AA7050 | 6.26 | 2.3 | 2.24 | 0.02 | 0.05 | 0.1 | 0.03 | 0.057 | 0.029 | 475 | 120 | 470 | 0 | 470 | 0 | 120 | 4 | 165 | 26 | 130 | 0 | 553 | 14
AA7050 | 6.26 | 2.3 | 2.24 | 0.02 | 0.05 | 0.1 | 0.03 | 0.057 | 0.029 | 475 | 120 | 470 | 0 | 470 | 0 | 120 | 4 | 165 | 28 | 130 | 0 | 556 | 14.5
AA7050 | 6.26 | 2.3 | 2.24 | 0.02 | 0.05 | 0.1 | 0.03 | 0.057 | 0.029 | 475 | 120 | 470 | 0 | 470 | 0 | 120 | 4 | 160 | 30 | 130 | 0 | 582 | 12.3
AA7050 | 6.26 | 2.3 | 2.24 | 0.02 | 0.05 | 0.1 | 0.03 | 0.057 | 0.029 | 475 | 120 | 470 | 0 | 470 | 0 | 120 | 4 | 163 | 30 | 130 | 0 | 560 | 13.4
AA7050 | 6.26 | 2.3 | 2.24 | 0.02 | 0.05 | 0.1 | 0.03 | 0.057 | 0.029 | 475 | 120 | 470 | 0 | 470 | 0 | 120 | 4 | 165 | 30 | 130 | 0 | 550 | 14
AA7050 | 6.24 | 2.07 | 2.46 | 0.02 | 0.05 | 0.12 | 0.01 | 0.07 | 0.04 | 470 | 120 | 470 | 0 | 470 | 0 | 135 | 10 | 160 | 0 | 130 | 0 | 590 | 14
AA7050 | 6.24 | 2.07 | 2.46 | 0.02 | 0.05 | 0.12 | 0.01 | 0.07 | 0.04 | 470 | 120 | 470 | 0 | 470 | 0 | 135 | 16 | 160 | 0 | 130 | 0 | 605 | 11
AA7050 | 6.24 | 2.07 | 2.46 | 0.02 | 0.05 | 0.12 | 0.01 | 0.07 | 0.04 | 470 | 120 | 470 | 0 | 470 | 0 | 135 | 36 | 160 | 0 | 130 | 0 | 595 | 12
AA7050 | 6.24 | 2.07 | 2.46 | 0.02 | 0.05 | 0.12 | 0.01 | 0.07 | 0.04 | 470 | 120 | 470 | 0 | 470 | 0 | 135 | 70 | 160 | 0 | 130 | 0 | 610 | 12
AA7050 | 6.24 | 2.07 | 2.46 | 0.02 | 0.05 | 0.12 | 0.01 | 0.07 | 0.04 | 470 | 120 | 470 | 0 | 470 | 0 | 135 | 100 | 160 | 0 | 130 | 0 | 580 | 13
AA7050 | 6.24 | 2.26 | 2.32 | 0.02 | 0.05 | 0.13 | 0.03 | 0.11 | 0.07 | 470 | 50 | 470 | 0 | 470 | 0 | 120 | 6 | 165 | 12 | 130 | 0 | 526 | 11.8
AA7050 | 6.24 | 2.26 | 2.32 | 0.02 | 0.05 | 0.13 | 0.03 | 0.11 | 0.07 | 470 | 50 | 470 | 0 | 470 | 0 | 120 | 6 | 165 | 16 | 130 | 0 | 527 | 12.5
AA7050 | 6.24 | 2.26 | 2.32 | 0.02 | 0.05 | 0.13 | 0.03 | 0.11 | 0.07 | 470 | 50 | 470 | 0 | 470 | 0 | 120 | 6 | 165 | 24 | 130 | 0 | 553 | 12.4
AA7050 | 6.24 | 2.26 | 2.32 | 0.02 | 0.05 | 0.13 | 0.03 | 0.11 | 0.07 | 470 | 50 | 470 | 0 | 470 | 0 | 120 | 6 | 165 | 28 | 130 | 0 | 567 | 12.2
AA7050 | 6.24 | 2.26 | 2.32 | 0.02 | 0.05 | 0.13 | 0.03 | 0.11 | 0.07 | 470 | 50 | 470 | 0 | 470 | 0 | 120 | 6 | 20 | 10 | 165 | 16 | 559 | 13.3
AA7050 | 6.24 | 2.26 | 2.32 | 0.02 | 0.05 | 0.13 | 0.03 | 0.11 | 0.07 | 470 | 50 | 470 | 0 | 470 | 0 | 120 | 6 | 20 | 10 | 165 | 21 | 546 | 13.2
AA7050 | 6.24 | 2.26 | 2.32 | 0.02 | 0.05 | 0.13 | 0.03 | 0.11 | 0.07 | 470 | 50 | 470 | 0 | 470 | 0 | 120 | 6 | 20 | 10 | 165 | 24 | 541 | 13.4
AA7050 | 6.24 | 2.26 | 2.32 | 0.02 | 0.05 | 0.13 | 0.03 | 0.11 | 0.07 | 470 | 50 | 470 | 0 | 470 | 0 | 120 | 6 | 20 | 10 | 165 | 29 | 524 | 13.7
AA7050 | 6.2 | 2.25 | 2.3 | 0.02 | 0.05 | 0.12 | 0.03 | 0.075 | 0.06 | 475 | 45 | 470 | 0 | 470 | 0 | 120 | 2 | 160 | 0 | 130 | 0 | 556 | 14.9
AA7050 | 6.2 | 2.25 | 2.3 | 0.02 | 0.05 | 0.12 | 0.03 | 0.075 | 0.06 | 475 | 45 | 470 | 0 | 470 | 0 | 120 | 6 | 160 | 0 | 130 | 0 | 581 | 14.7
AA7050 | 6.2 | 2.25 | 2.3 | 0.02 | 0.05 | 0.12 | 0.03 | 0.075 | 0.06 | 475 | 45 | 470 | 0 | 470 | 0 | 120 | 12 | 160 | 0 | 130 | 0 | 591 | 14.6
AA7050 | 6.2 | 2.25 | 2.3 | 0.02 | 0.05 | 0.12 | 0.03 | 0.075 | 0.06 | 475 | 45 | 470 | 0 | 470 | 0 | 120 | 24 | 160 | 0 | 130 | 0 | 605 | 14.4
AA7050 | 6.2 | 2.25 | 2.3 | 0.02 | 0.05 | 0.12 | 0.03 | 0.075 | 0.06 | 475 | 60 | 470 | 0 | 470 | 0 | 120 | 24 | 160 | 0 | 130 | 0 | 610 | 16.1
AA7050 | 6.2 | 2.25 | 2.3 | 0.02 | 0.05 | 0.12 | 0.03 | 0.075 | 0.06 | 485 | 60 | 470 | 0 | 470 | 0 | 120 | 24 | 160 | 0 | 130 | 0 | 600.3 | 11.8
AA7050 | 6.2 | 2.25 | 2.3 | 0.02 | 0.05 | 0.12 | 0.03 | 0.075 | 0.06 | 485 | 60 | 470 | 0 | 470 | 0 | 120 | 24 | 160 | 0 | 130 | 0 | 584.3 | 12.6
AA7050 | 6.2 | 2.25 | 2.3 | 0.02 | 0.05 | 0.12 | 0.03 | 0.075 | 0.06 | 485 | 60 | 355 | 30 | 470 | 0 | 120 | 24 | 160 | 0 | 130 | 0 | 378 | 14.3
AA7050 | 6.2 | 2.25 | 2.3 | 0.02 | 0.05 | 0.12 | 0.03 | 0.075 | 0.06 | 485 | 60 | 385 | 30 | 470 | 0 | 120 | 24 | 160 | 0 | 130 | 0 | 395 | 12.1
AA7050 | 6.2 | 2.25 | 2.3 | 0.02 | 0.05 | 0.12 | 0.03 | 0.075 | 0.06 | 485 | 60 | 415 | 30 | 470 | 0 | 120 | 24 | 160 | 0 | 130 | 0 | 523.6 | 12.5
AA7050 | 6.2 | 2.25 | 2.3 | 0.02 | 0.05 | 0.12 | 0.03 | 0.075 | 0.06 | 485 | 60 | 445 | 30 | 470 | 0 | 120 | 24 | 160 | 0 | 130 | 0 | 558 | 10.2
AA7050 | 6.2 | 2.25 | 2.3 | 0.02 | 0.05 | 0.12 | 0.03 | 0.075 | 0.06 | 485 | 60 | 455 | 30 | 470 | 0 | 120 | 24 | 160 | 0 | 130 | 0 | 576 | 11.2
AA7050 | 6.2 | 2.25 | 2.3 | 0.02 | 0.05 | 0.12 | 0.03 | 0.075 | 0.06 | 485 | 60 | 465 | 30 | 470 | 0 | 120 | 24 | 160 | 0 | 130 | 0 | 579.4 | 10.7
AA7050 | 6.2 | 2.25 | 2.3 | 0.02 | 0.05 | 0.12 | 0.03 | 0.075 | 0.06 | 475 | 45 | 470 | 0 | 470 | 0 | 120 | 48 | 160 | 0 | 130 | 0 | 591 | 14.1
AA7050 | 6.2 | 2.25 | 2.3 | 0.02 | 0.05 | 0.12 | 0.03 | 0.075 | 0.06 | 470 | 40 | 485 | 40 | 470 | 0 | 135 | 12 | 170 | 0.5 | 130 | 0 | 621 | 13.6
AA7050 | 6.2 | 2.25 | 2.3 | 0.02 | 0.05 | 0.12 | 0.03 | 0.075 | 0.06 | 470 | 40 | 485 | 40 | 470 | 0 | 135 | 12 | 170 | 1 | 130 | 0 | 623 | 14.2
AA7050 | 6.2 | 2.25 | 2.3 | 0.02 | 0.05 | 0.12 | 0.03 | 0.075 | 0.06 | 470 | 40 | 485 | 40 | 470 | 0 | 135 | 12 | 170 | 2 | 130 | 0 | 626 | 10.1
AA7050 | 6.2 | 2.25 | 2.3 | 0.02 | 0.05 | 0.12 | 0.03 | 0.075 | 0.06 | 470 | 40 | 485 | 40 | 470 | 0 | 135 | 12 | 170 | 3 | 130 | 0 | 619 | 11
AA7050 | 6.2 | 2.25 | 2.3 | 0.02 | 0.05 | 0.12 | 0.03 | 0.075 | 0.06 | 470 | 70 | 470 | 0 | 470 | 0 | 110 | 8 | 150 | 4 | 130 | 0 | 536 | 12.5
AA7050 | 6.2 | 2.25 | 2.3 | 0.02 | 0.05 | 0.12 | 0.03 | 0.075 | 0.06 | 470 | 70 | 470 | 0 | 470 | 0 | 120 | 8 | 150 | 4 | 130 | 0 | 538 | 13.6
AA7050 | 6.2 | 2.25 | 2.3 | 0.02 | 0.05 | 0.12 | 0.03 | 0.075 | 0.06 | 480 | 60 | 470 | 0 | 470 | 0 | 105 | 4 | 160 | 4 | 130 | 0 | 658 | 14
AA7050 | 6.2 | 2.25 | 2.3 | 0.02 | 0.05 | 0.12 | 0.03 | 0.075 | 0.06 | 470 | 70 | 470 | 0 | 470 | 0 | 110 | 8 | 160 | 4 | 130 | 0 | 530 | 13.5
AA7050 | 6.2 | 2.25 | 2.3 | 0.02 | 0.05 | 0.12 | 0.03 | 0.075 | 0.06 | 470 | 70 | 470 | 0 | 470 | 0 | 120 | 8 | 160 | 4 | 130 | 0 | 525 | 13.8
AA7050 | 6.2 | 2.25 | 2.3 | 0.02 | 0.05 | 0.12 | 0.03 | 0.075 | 0.06 | 470 | 40 | 485 | 40 | 470 | 0 | 135 | 12 | 170 | 4 | 130 | 0 | 612 | 11.3
AA7050 | 6.2 | 2.25 | 2.3 | 0.02 | 0.05 | 0.12 | 0.03 | 0.075 | 0.06 | 480 | 60 | 470 | 0 | 470 | 0 | 120 | 4 | 175 | 4 | 130 | 0 | 584 | 15
AA7050 | 6.2 | 2.25 | 2.3 | 0.02 | 0.05 | 0.12 | 0.03 | 0.075 | 0.06 | 480 | 60 | 470 | 0 | 470 | 0 | 120 | 4 | 175 | 4 | 130 | 0 | 553 | 15.3
AA7050 | 6.2 | 2.25 | 2.3 | 0.02 | 0.05 | 0.12 | 0.03 | 0.075 | 0.06 | 480 | 60 | 470 | 0 | 470 | 0 | 135 | 4 | 190 | 4 | 130 | 0 | 501 | 15.4
AA7050 | 6.2 | 2.25 | 2.3 | 0.02 | 0.05 | 0.12 | 0.03 | 0.075 | 0.06 | 480 | 60 | 470 | 0 | 470 | 0 | 135 | 6 | 160 | 6 | 130 | 0 | 641 | 14.7
AA7050 | 6.2 | 2.25 | 2.3 | 0.02 | 0.05 | 0.12 | 0.03 | 0.075 | 0.06 | 480 | 60 | 470 | 0 | 470 | 0 | 105 | 6 | 175 | 6 | 130 | 0 | 566 | 14.7
AA7050 | 6.2 | 2.25 | 2.3 | 0.02 | 0.05 | 0.12 | 0.03 | 0.075 | 0.06 | 480 | 60 | 470 | 0 | 470 | 0 | 120 | 6 | 190 | 6 | 130 | 0 | 507 | 16
AA7050 | 6.2 | 2.25 | 2.3 | 0.02 | 0.05 | 0.12 | 0.03 | 0.075 | 0.06 | 470 | 70 | 470 | 0 | 470 | 0 | 110 | 8 | 160 | 7 | 130 | 0 | 532 | 13.4
AA7050 | 6.2 | 2.25 | 2.3 | 0.02 | 0.05 | 0.12 | 0.03 | 0.075 | 0.06 | 470 | 70 | 470 | 0 | 470 | 0 | 120 | 8 | 160 | 7 | 130 | 0 | 530 | 13.5
AA7050 | 6.2 | 2.25 | 2.3 | 0.02 | 0.05 | 0.12 | 0.03 | 0.075 | 0.06 | 470 | 70 | 470 | 0 | 470 | 0 | 110 | 8 | 150 | 8 | 130 | 0 | 537 | 13.2
AA7050 | 6.2 | 2.25 | 2.3 | 0.02 | 0.05 | 0.12 | 0.03 | 0.075 | 0.06 | 470 | 70 | 470 | 0 | 470 | 0 | 120 | 8 | 150 | 8 | 130 | 0 | 549 | 13.4
AA7050 | 6.2 | 2.25 | 2.3 | 0.02 | 0.05 | 0.12 | 0.03 | 0.075 | 0.06 | 480 | 60 | 470 | 0 | 470 | 0 | 120 | 8 | 160 | 8 | 130 | 0 | 644 | 14.5
AA7050 | 6.2 | 2.25 | 2.3 | 0.02 | 0.05 | 0.12 | 0.03 | 0.075 | 0.06 | 480 | 60 | 470 | 0 | 470 | 0 | 120 | 4 | 175 | 8 | 130 | 0 | 579 | 15.8
AA7050 | 6.2 | 2.25 | 2.3 | 0.02 | 0.05 | 0.12 | 0.03 | 0.075 | 0.06 | 480 | 60 | 470 | 0 | 470 | 0 | 135 | 8 | 175 | 8 | 130 | 0 | 599 | 15.7
AA7050 | 6.2 | 2.25 | 2.3 | 0.02 | 0.05 | 0.12 | 0.03 | 0.075 | 0.06 | 480 | 60 | 470 | 0 | 470 | 0 | 105 | 8 | 190 | 8 | 130 | 0 | 470 | 15.7
AA7050 | 6.2 | 2.25 | 2.3 | 0.02 | 0.05 | 0.12 | 0.03 | 0.075 | 0.06 | 470 | 70 | 470 | 0 | 470 | 0 | 110 | 8 | 160 | 10 | 130 | 0 | 534 | 13.4
AA7050 | 6.2 | 2.25 | 2.3 | 0.02 | 0.05 | 0.12 | 0.03 | 0.075 | 0.06 | 470 | 70 | 470 | 0 | 470 | 0 | 120 | 8 | 160 | 10 | 130 | 0 | 535 | 13.4
AA7050 | 6.2 | 2.25 | 2.3 | 0.02 | 0.05 | 0.12 | 0.03 | 0.075 | 0.06 | 480 | 60 | 470 | 0 | 470 | 0 | 120 | 4 | 175 | 10 | 130 | 0 | 559 | 16.7
AA7050 | 6.2 | 2.25 | 2.3 | 0.02 | 0.05 | 0.12 | 0.03 | 0.075 | 0.06 | 470 | 70 | 470 | 0 | 470 | 0 | 110 | 8 | 150 | 11 | 130 | 0 | 539 | 13.4
AA7050 | 6.2 | 2.25 | 2.3 | 0.02 | 0.05 | 0.12 | 0.03 | 0.075 | 0.06 | 470 | 70 | 470 | 0 | 470 | 0 | 120 | 8 | 150 | 11 | 130 | 0 | 560 | 13.2
AA7050 | 6.2 | 2.25 | 2.3 | 0.02 | 0.05 | 0.12 | 0.03 | 0.075 | 0.06 | 475 | 45 | 470 | 0 | 470 | 0 | 120 | 6 | 165 | 12 | 130 | 0 | 569 | 11.7
AA7050 | 6.2 | 2.25 | 2.3 | 0.02 | 0.05 | 0.12 | 0.03 | 0.075 | 0.06 | 480 | 60 | 470 | 0 | 470 | 0 | 120 | 4 | 175 | 12 | 130 | 0 | 548 | 17
AA7050 | 6.2 | 2.25 | 2.3 | 0.02 | 0.05 | 0.12 | 0.03 | 0.075 | 0.06 | 470 | 70 | 470 | 0 | 470 | 0 | 110 | 8 | 160 | 13 | 130 | 0 | 547 | 13.2
AA7050 | 6.2 | 2.25 | 2.3 | 0.02 | 0.05 | 0.12 | 0.03 | 0.075 | 0.06 | 470 | 70 | 470 | 0 | 470 | 0 | 120 | 8 | 160 | 13 | 130 | 0 | 547 | 13.3
AA7050 | 6.2 | 2.25 | 2.3 | 0.02 | 0.05 | 0.12 | 0.03 | 0.075 | 0.06 | 470 | 70 | 470 | 0 | 470 | 0 | 110 | 8 | 150 | 14 | 130 | 0 | 569 | 13.2
AA7050 | 6.2 | 2.25 | 2.3 | 0.02 | 0.05 | 0.12 | 0.03 | 0.075 | 0.06 | 470 | 70 | 470 | 0 | 470 | 0 | 120 | 8 | 150 | 14 | 130 | 0 | 575 | 13.3
AA7050 | 6.2 | 2.25 | 2.3 | 0.02 | 0.05 | 0.12 | 0.03 | 0.075 | 0.06 | 470 | 70 | 470 | 0 | 470 | 0 | 110 | 8 | 160 | 15 | 130 | 0 | 550 | 13.3
AA7050 | 6.2 | 2.25 | 2.3 | 0.02 | 0.05 | 0.12 | 0.03 | 0.075 | 0.06 | 470 | 70 | 470 | 0 | 470 | 0 | 120 | 8 | 160 | 15 | 130 | 0 | 551 | 13.4
AA7050 | 6.2 | 2.25 | 2.3 | 0.02 | 0.05 | 0.12 | 0.03 | 0.075 | 0.06 | 475 | 45 | 470 | 0 | 470 | 0 | 120 | 6 | 165 | 16 | 130 | 0 | 559 | 12.5
AA7050 | 6.2 | 2.25 | 2.3 | 0.02 | 0.05 | 0.12 | 0.03 | 0.075 | 0.06 | 480 | 60 | 470 | 0 | 470 | 0 | 120 | 4 | 175 | 16 | 130 | 0 | 511 | 17.3
AA7050 | 6.2 | 2.25 | 2.3 | 0.02 | 0.05 | 0.12 | 0.03 | 0.075 | 0.06 | 470 | 70 | 470 | 0 | 470 | 0 | 110 | 8 | 150 | 17 | 130 | 0 | 580 | 13.3
AA7050 | 6.2 | 2.25 | 2.3 | 0.02 | 0.05 | 0.12 | 0.03 | 0.075 | 0.06 | 470 | 70 | 470 | 0 | 470 | 0 | 120 | 8 | 150 | 17 | 130 | 0 | 580 | 13.3
AA7050 | 6.2 | 2.25 | 2.3 | 0.02 | 0.05 | 0.12 | 0.03 | 0.075 | 0.06 | 470 | 70 | 470 | 0 | 470 | 0 | 110 | 8 | 160 | 18 | 130 | 0 | 545 | 13.2
AA7050 | 6.2 | 2.25 | 2.3 | 0.02 | 0.05 | 0.12 | 0.03 | 0.075 | 0.06 | 470 | 70 | 470 | 0 | 470 | 0 | 120 | 8 | 160 | 18 | 130 | 0 | 544 | 13.2
AA7050 | 6.2 | 2.25 | 2.3 | 0.02 | 0.05 | 0.12 | 0.03 | 0.075 | 0.06 | 470 | 70 | 470 | 0 | 470 | 0 | 110 | 8 | 160 | 20 | 130 | 0 | 537 | 12.8
AA7050 | 6.2 | 2.25 | 2.3 | 0.02 | 0.05 | 0.12 | 0.03 | 0.075 | 0.06 | 470 | 70 | 470 | 0 | 470 | 0 | 120 | 8 | 160 | 20 | 130 | 0 | 534 | 12.5
AA7050 | 6.2 | 2.25 | 2.3 | 0.02 | 0.05 | 0.12 | 0.03 | 0.075 | 0.06 | 470 | 70 | 470 | 0 | 470 | 0 | 110 | 8 | 150 | 21 | 130 | 0 | 572 | 13.2
AA7050 | 6.2 | 2.25 | 2.3 | 0.02 | 0.05 | 0.12 | 0.03 | 0.075 | 0.06 | 470 | 70 | 470 | 0 | 470 | 0 | 120 | 8 | 150 | 21 | 130 | 0 | 575 | 13.4
AA7050 | 6.2 | 2.3 | 2.3 | 0.02 | 0.05 | 0.14 | 0.03 | 0.075 | 0.06 | 478 | 60 | 470 | 0 | 470 | 0 | 190 | 0.133 | 120 | 24 | 130 | 0 | 569 | 15.5
AA7050 | 6.2 | 2.3 | 2.3 | 0.02 | 0.05 | 0.14 | 0.03 | 0.075 | 0.06 | 400 | 240 | 478 | 60 | 470 | 0 | 190 | 0.133 | 120 | 24 | 130 | 0 | 531 | 13.6
AA7050 | 6.2 | 2.3 | 2.3 | 0.02 | 0.05 | 0.14 | 0.03 | 0.075 | 0.06 | 400 | 180 | 478 | 60 | 470 | 0 | 190 | 0.133 | 120 | 24 | 130 | 0 | 545 | 13.8
AA7050 | 6.2 | 2.25 | 2.3 | 0.02 | 0.05 | 0.12 | 0.03 | 0.075 | 0.06 | 470 | 70 | 470 | 0 | 470 | 0 | 110 | 8 | 150 | 24 | 130 | 0 | 569 | 12.8
AA7050 | 6.2 | 2.25 | 2.3 | 0.02 | 0.05 | 0.12 | 0.03 | 0.075 | 0.06 | 470 | 70 | 470 | 0 | 470 | 0 | 120 | 8 | 150 | 24 | 130 | 0 | 571 | 12.3
AA7050 | 6.2 | 2.25 | 2.3 | 0.02 | 0.05 | 0.12 | 0.03 | 0.075 | 0.06 | 475 | 45 | 470 | 0 | 470 | 0 | 120 | 6 | 165 | 24 | 130 | 0 | 529 | 12.4
AA7050 | 6.2 | 2.25 | 2.3 | 0.02 | 0.05 | 0.12 | 0.03 | 0.075 | 0.06 | 470 | 70 | 470 | 0 | 470 | 0 | 110 | 8 | 150 | 28 | 130 | 0 | 561 | 12.8
AA7050 | 6.2 | 2.25 | 2.3 | 0.02 | 0.05 | 0.12 | 0.03 | 0.075 | 0.06 | 470 | 70 | 470 | 0 | 470 | 0 | 120 | 8 | 150 | 28 | 130 | 0 | 561 | 12.8
AA7050 | 6.2 | 2.25 | 2.3 | 0.02 | 0.05 | 0.12 | 0.03 | 0.075 | 0.06 | 470 | 70 | 470 | 0 | 470 | 0 | 110 | 8 | 160 | 28 | 130 | 0 | 529 | 12.7
AA7050 | 6.2 | 2.25 | 2.3 | 0.02 | 0.05 | 0.12 | 0.03 | 0.075 | 0.06 | 470 | 70 | 470 | 0 | 470 | 0 | 120 | 8 | 160 | 28 | 130 | 0 | 541 | 12.4
AA7050 | 6.2 | 2.25 | 2.3 | 0.02 | 0.05 | 0.12 | 0.03 | 0.075 | 0.06 | 475 | 45 | 470 | 0 | 470 | 0 | 120 | 6 | 165 | 28 | 130 | 0 | 525 | 12.1
AA7050 | 6.2 | 2.25 | 2.3 | 0.02 | 0.05 | 0.12 | 0.03 | 0.075 | 0.06 | 470 | 70 | 470 | 0 | 470 | 0 | 120 | 8 | 150 | 32 | 130 | 0 | 552 | 13
AA7050 | 6.2 | 2.25 | 2.3 | 0.02 | 0.05 | 0.12 | 0.03 | 0.075 | 0.06 | 470 | 70 | 470 | 0 | 470 | 0 | 110 | 8 | 150 | 33 | 130 | 0 | 551 | 13.2
AA7050 | 6.2 | 2.25 | 2.3 | 0.02 | 0.05 | 0.12 | 0.03 | 0.075 | 0.06 | 470 | 70 | 470 | 0 | 470 | 0 | 120 | 8 | 150 | 36 | 130 | 0 | 564 | 12.7
AA7050 | 6.2 | 2.25 | 2.3 | 0.02 | 0.05 | 0.12 | 0.03 | 0.075 | 0.06 | 470 | 70 | 470 | 0 | 470 | 0 | 110 | 8 | 160 | 36 | 130 | 0 | 549 | 13
AA7050 | 6.2 | 2.25 | 2.3 | 0.02 | 0.05 | 0.12 | 0.03 | 0.075 | 0.06 | 470 | 70 | 470 | 0 | 470 | 0 | 120 | 8 | 160 | 36 | 130 | 0 | 552 | 13
AA7050 | 6.2 | 2.25 | 2.3 | 0.02 | 0.05 | 0.12 | 0.03 | 0.075 | 0.06 | 470 | 70 | 470 | 0 | 470 | 0 | 110 | 8 | 150 | 37 | 130 | 0 | 561 | 12.8
AA7050 | 6.2 | 2.25 | 2.3 | 0.02 | 0.05 | 0.12 | 0.03 | 0.075 | 0.06 | 470 | 70 | 470 | 0 | 470 | 0 | 110 | 8 | 160 | 39 | 130 | 0 | 547 | 12.7
AA7050 | 6.2 | 2.25 | 2.3 | 0.02 | 0.05 | 0.12 | 0.03 | 0.075 | 0.06 | 470 | 70 | 470 | 0 | 470 | 0 | 120 | 8 | 160 | 39 | 130 | 0 | 547 | 12.7
AA7050 | 6.2 | 2.25 | 2.3 | 0.02 | 0.05 | 0.12 | 0.03 | 0.075 | 0.06 | 470 | 70 | 470 | 0 | 470 | 0 | 110 | 8 | 150 | 42 | 130 | 0 | 578 | 12.5
AA7050 | 6.2 | 2.25 | 2.3 | 0.02 | 0.05 | 0.12 | 0.03 | 0.075 | 0.06 | 470 | 70 | 470 | 0 | 470 | 0 | 120 | 8 | 150 | 42 | 130 | 0 | 578 | 12.3
AA7050 | 6.2 | 2.25 | 2.3 | 0.02 | 0.05 | 0.12 | 0.03 | 0.075 | 0.06 | 470 | 70 | 470 | 0 | 470 | 0 | 110 | 8 | 160 | 42 | 130 | 0 | 540 | 12.3
AA7050 | 6.2 | 2.25 | 2.3 | 0.02 | 0.05 | 0.12 | 0.03 | 0.075 | 0.06 | 470 | 70 | 470 | 0 | 470 | 0 | 120 | 8 | 160 | 42 | 130 | 0 | 539 | 12.4
AA7050 | 6.2 | 2.25 | 2.3 | 0.02 | 0.05 | 0.12 | 0.03 | 0.075 | 0.06 | 470 | 70 | 470 | 0 | 470 | 0 | 110 | 8 | 150 | 45 | 130 | 0 | 585 | 12.7
AA7050 | 6.2 | 2.25 | 2.3 | 0.02 | 0.05 | 0.12 | 0.03 | 0.075 | 0.06 | 470 | 70 | 470 | 0 | 470 | 0 | 120 | 8 | 150 | 45 | 130 | 0 | 589 | 12.7
AA7050 | 6.2 | 2.25 | 2.3 | 0.02 | 0.05 | 0.12 | 0.03 | 0.075 | 0.06 | 470 | 70 | 470 | 0 | 470 | 0 | 110 | 8 | 150 | 48 | 130 | 0 | 578 | 11.8
AA7050 | 6.2 | 2.25 | 2.3 | 0.02 | 0.05 | 0.12 | 0.03 | 0.075 | 0.06 | 470 | 70 | 470 | 0 | 470 | 0 | 120 | 8 | 150 | 48 | 130 | 0 | 579 | 11.8
AA7050 | 6.2 | 2.25 | 2.3 | 0.02 | 0.05 | 0.12 | 0.03 | 0.075 | 0.06 | 470 | 70 | 470 | 0 | 470 | 0 | 110 | 8 | 160 | 50 | 130 | 0 | 537 | 12
AA7050 | 6.2 | 2.25 | 2.3 | 0.02 | 0.05 | 0.12 | 0.03 | 0.075 | 0.06 | 470 | 70 | 470 | 0 | 470 | 0 | 120 | 8 | 160 | 50 | 130 | 0 | 535 | 12.7
AA7050 | 6.2 | 2.25 | 2.3 | 0.02 | 0.05 | 0.12 | 0.03 | 0.075 | 0.06 | 470 | 70 | 470 | 0 | 470 | 0 | 110 | 8 | 150 | 52 | 130 | 0 | 568 | 11.6
AA7050 | 6.2 | 2.25 | 2.3 | 0.02 | 0.05 | 0.12 | 0.03 | 0.075 | 0.06 | 470 | 70 | 470 | 0 | 470 | 0 | 120 | 8 | 150 | 52 | 130 | 0 | 569 | 11.6
AA7050 | 6.2 | 2.25 | 2.3 | 0.02 | 0.05 | 0.12 | 0.03 | 0.075 | 0.06 | 470 | 70 | 470 | 0 | 470 | 0 | 110 | 8 | 160 | 52 | 130 | 0 | 534 | 11.8
AA7050 | 6.2 | 2.25 | 2.3 | 0.02 | 0.05 | 0.12 | 0.03 | 0.075 | 0.06 | 470 | 70 | 470 | 0 | 470 | 0 | 120 | 8 | 160 | 52 | 130 | 0 | 529 | 11.8
AA7050 | 6.2 | 2.25 | 2.3 | 0.02 | 0.05 | 0.12 | 0.03 | 0.075 | 0.06 | 470 | 70 | 470 | 0 | 470 | 0 | 110 | 8 | 160 | 55 | 130 | 0 | 524 | 11.5
AA7050 | 6.2 | 2.25 | 2.3 | 0.02 | 0.05 | 0.12 | 0.03 | 0.075 | 0.06 | 470 | 70 | 470 | 0 | 470 | 0 | 120 | 8 | 160 | 55 | 130 | 0 | 525 | 11.7
AA7050 | 6.2 | 2.25 | 2.3 | 0.02 | 0.05 | 0.12 | 0.03 | 0.075 | 0.06 | 470 | 70 | 470 | 0 | 470 | 0 | 120 | 8 | 150 | 56 | 130 | 0 | 547 | 11
AA7050 | 6.2 | 2.25 | 2.3 | 0.02 | 0.05 | 0.12 | 0.03 | 0.075 | 0.06 | 470 | 70 | 470 | 0 | 470 | 0 | 110 | 8 | 150 | 57 | 130 | 0 | 545 | 11.3
AA7050 | 6.2 | 2.25 | 2.3 | 0.02 | 0.05 | 0.12 | 0.03 | 0.075 | 0.06 | 470 | 70 | 470 | 0 | 470 | 0 | 110 | 8 | 160 | 58 | 130 | 0 | 525 | 11.3
AA7050 | 6.2 | 2.25 | 2.3 | 0.02 | 0.05 | 0.12 | 0.03 | 0.075 | 0.06 | 470 | 70 | 470 | 0 | 470 | 0 | 120 | 8 | 160 | 58 | 130 | 0 | 515 | 11
AA7050 | 6.2 | 2.25 | 2.3 | 0.02 | 0.05 | 0.12 | 0.03 | 0.075 | 0.06 | 470 | 70 | 470 | 0 | 470 | 0 | 110 | 8 | 150 | 61 | 130 | 0 | 541 | 11.3
AA7050 | 6.2 | 2.25 | 2.3 | 0.02 | 0.05 | 0.12 | 0.03 | 0.075 | 0.06 | 470 | 70 | 470 | 0 | 470 | 0 | 120 | 8 | 150 | 62 | 130 | 0 | 541 | 10.5
AA7050 | 6.2 | 2.25 | 2.3 | 0.02 | 0.05 | 0.12 | 0.03 | 0.075 | 0.06 | 470 | 70 | 470 | 0 | 470 | 0 | 110 | 8 | 160 | 65 | 130 | 0 | 514 | 11
AA7050 | 6.2 | 2.25 | 2.3 | 0.02 | 0.05 | 0.12 | 0.03 | 0.075 | 0.06 | 470 | 70 | 470 | 0 | 470 | 0 | 120 | 8 | 160 | 65 | 130 | 0 | 499 | 10.5
AA7050 | 6.2 | 2.25 | 2.3 | 0.02 | 0.05 | 0.12 | 0.03 | 0.075 | 0.06 | 470 | 40 | 485 | 40 | 470 | 0 | 135 | 12 | 170 | 0.5 | 135 | 12 | 630 | 14.7
AA7050 | 6.2 | 2.25 | 2.3 | 0.02 | 0.05 | 0.12 | 0.03 | 0.075 | 0.06 | 470 | 40 | 485 | 40 | 470 | 0 | 135 | 12 | 170 | 1 | 135 | 12 | 638 | 15.4
AA7050 | 6.2 | 2.25 | 2.3 | 0.02 | 0.05 | 0.12 | 0.03 | 0.075 | 0.06 | 470 | 40 | 485 | 40 | 470 | 0 | 135 | 12 | 170 | 2 | 135 | 12 | 643 | 11.7
AA7050 | 6.2 | 2.25 | 2.3 | 0.02 | 0.05 | 0.12 | 0.03 | 0.075 | 0.06 | 470 | 40 | 485 | 40 | 470 | 0 | 135 | 12 | 170 | 3 | 135 | 12 | 635 | 11.8
AA7050 | 6.2 | 2.25 | 2.3 | 0.02 | 0.05 | 0.12 | 0.03 | 0.075 | 0.06 | 470 | 40 | 485 | 40 | 470 | 0 | 135 | 12 | 170 | 4 | 135 | 12 | 628 | 12.1
AA7050 | 6.2 | 2.25 | 2.3 | 0.02 | 0.05 | 0.12 | 0.03 | 0.075 | 0.06 | 475 | 45 | 470 | 0 | 470 | 0 | 120 | 24 | 210 | 0.016 | 120 | 24 | 550 | 11.2
AA7050 | 6.2 | 2.25 | 2.3 | 0.02 | 0.05 | 0.12 | 0.03 | 0.075 | 0.06 | 475 | 45 | 470 | 0 | 470 | 0 | 120 | 24 | 210 | 0.05 | 120 | 24 | 569 | 10.8
AA7050 | 6.2 | 2.25 | 2.3 | 0.02 | 0.05 | 0.12 | 0.03 | 0.075 | 0.06 | 475 | 45 | 470 | 0 | 470 | 0 | 120 | 24 | 210 | 0.083 | 120 | 24 | 591 | 10.4
AA7050 | 6.2 | 2.25 | 2.3 | 0.02 | 0.05 | 0.12 | 0.03 | 0.075 | 0.06 | 475 | 45 | 470 | 0 | 470 | 0 | 120 | 24 | 210 | 0.2 | 120 | 24 | 527 | 9.5
AA7050 | 6.2 | 2.25 | 2.3 | 0.02 | 0.05 | 0.12 | 0.03 | 0.075 | 0.06 | 475 | 45 | 470 | 0 | 470 | 0 | 120 | 24 | 170 | 0.25 | 120 | 24 | 587 | 14.7
AA7050 | 6.2 | 2.25 | 2.3 | 0.02 | 0.05 | 0.12 | 0.03 | 0.075 | 0.06 | 475 | 45 | 470 | 0 | 470 | 0 | 120 | 24 | 190 | 0.25 | 120 | 24 | 588 | 13.2
AA7050 | 6.2 | 2.25 | 2.3 | 0.02 | 0.05 | 0.12 | 0.03 | 0.075 | 0.06 | 475 | 45 | 470 | 0 | 470 | 0 | 120 | 24 | 210 | 0.25 | 120 | 24 | 520 | 9.3
AA7050 | 6.2 | 2.25 | 2.3 | 0.02 | 0.05 | 0.12 | 0.03 | 0.075 | 0.06 | 475 | 45 | 470 | 0 | 470 | 0 | 120 | 24 | 190 | 0.33 | 120 | 24 | 590 | 12.7
AA7050 | 6.2 | 2.25 | 2.3 | 0.02 | 0.05 | 0.12 | 0.03 | 0.075 | 0.06 | 475 | 60 | 470 | 0 | 470 | 0 | 120 | 24 | 200 | 0.33 | 120 | 24 | 625 | 13.2
AA7050 | 6.2 | 2.25 | 2.3 | 0.02 | 0.05 | 0.12 | 0.03 | 0.075 | 0.06 | 475 | 45 | 470 | 0 | 470 | 0 | 120 | 24 | 170 | 0.66 | 120 | 24 | 585 | 13.1
AA7050 | 6.2 | 2.25 | 2.3 | 0.02 | 0.05 | 0.12 | 0.03 | 0.075 | 0.06 | 475 | 45 | 470 | 0 | 470 | 0 | 120 | 24 | 190 | 0.66 | 120 | 24 | 594 | 12.3
AA7050 | 6.2 | 2.25 | 2.3 | 0.02 | 0.05 | 0.12 | 0.03 | 0.075 | 0.06 | 475 | 60 | 470 | 0 | 470 | 0 | 120 | 24 | 200 | 0.66 | 120 | 24 | 618 | 9.9
AA7050 | 6.2 | 2.25 | 2.3 | 0.02 | 0.05 | 0.12 | 0.03 | 0.075 | 0.06 | 460 | 120 | 478 | 60 | 470 | 0 | 120 | 24 | 180 | 0.83 | 120 | 24 | 542 | 13.8
AA7050 | 6.2 | 2.25 | 2.3 | 0.02 | 0.05 | 0.12 | 0.03 | 0.075 | 0.06 | 460 | 120 | 478 | 60 | 470 | 0 | 120 | 24 | 190 | 0.83 | 120 | 24 | 592 | 12.2
AA7050 | 6.2 | 2.25 | 2.3 | 0.02 | 0.05 | 0.12 | 0.03 | 0.075 | 0.06 | 460 | 120 | 478 | 60 | 470 | 0 | 120 | 24 | 200 | 0.83 | 120 | 24 | 580 | 12.5
AA7050 | 6.2 | 2.25 | 2.3 | 0.02 | 0.05 | 0.12 | 0.03 | 0.075 | 0.06 | 460 | 120 | 478 | 60 | 470 | 0 | 120 | 24 | 180 | 1 | 120 | 24 | 548 | 12.8
AA7050 | 6.2 | 2.25 | 2.3 | 0.02 | 0.05 | 0.12 | 0.03 | 0.075 | 0.06 | 475 | 45 | 470 | 0 | 470 | 0 | 120 | 24 | 190 | 1 | 120 | 24 | 598 | 11.4
AA7050 | 6.2 | 2.25 | 2.3 | 0.02 | 0.05 | 0.12 | 0.03 | 0.075 | 0.06 | 460 | 120 | 478 | 60 | 470 | 0 | 120 | 24 | 190 | 1 | 120 | 24 | 602 | 13
AA7050 | 6.2 | 2.25 | 2.3 | 0.02 | 0.05 | 0.12 | 0.03 | 0.075 | 0.06 | 460 | 120 | 478 | 60 | 470 | 0 | 120 | 24 | 200 | 1 | 120 | 24 | 485 | 14.8
AA7050 | 6.2 | 2.25 | 2.3 | 0.02 | 0.05 | 0.12 | 0.03 | 0.075 | 0.06 | 460 | 120 | 478 | 60 | 470 | 0 | 120 | 24 | 180 | 1.16 | 120 | 24 | 553 | 14.3
AA7050 | 6.2 | 2.25 | 2.3 | 0.02 | 0.05 | 0.12 | 0.03 | 0.075 | 0.06 | 460 | 120 | 478 | 60 | 470 | 0 | 120 | 24 | 190 | 1.16 | 120 | 24 | 518 | 12.7
AA7050 | 6.2 | 2.25 | 2.3 | 0.02 | 0.05 | 0.12 | 0.03 | 0.075 | 0.06 | 460 | 120 | 478 | 60 | 470 | 0 | 120 | 24 | 200 | 1.16 | 120 | 24 | 529 | 12.8
AA7050 | 6.2 | 2.25 | 2.3 | 0.02 | 0.05 | 0.12 | 0.03 | 0.075 | 0.06 | 475 | 45 | 470 | 0 | 470 | 0 | 120 | 24 | 170 | 1.5 | 120 | 24 | 590 | 12.7
AA7050 | 6.2 | 2.25 | 2.3 | 0.02 | 0.05 | 0.12 | 0.03 | 0.075 | 0.06 | 475 | 45 | 470 | 0 | 470 | 0 | 120 | 24 | 190 | 1.5 | 120 | 24 | 578 | 10
AA7050 | 6.2 | 2.25 | 2.3 | 0.02 | 0.05 | 0.12 | 0.03 | 0.075 | 0.06 | 475 | 45 | 470 | 0 | 470 | 0 | 120 | 24 | 170 | 2 | 120 | 24 | 597 | 12.5
AA7050 | 6.2 | 2.25 | 2.3 | 0.02 | 0.05 | 0.12 | 0.03 | 0.075 | 0.06 | 475 | 45 | 470 | 0 | 470 | 0 | 120 | 24 | 170 | 2.5 | 120 | 24 | 590 | 11.6
AA7050 | 6.2 | 2.25 | 2.3 | 0.02 | 0.05 | 0.12 | 0.03 | 0.075 | 0.06 | 475 | 45 | 470 | 0 | 470 | 0 | 120 | 24 | 170 | 3 | 120 | 24 | 582 | 10.7
AA7050 | 6.2 | 2.25 | 2.3 | 0.02 | 0.05 | 0.12 | 0.03 | 0.075 | 0.06 | 472 | 40 | 470 | 0 | 470 | 0 | 120 | 22 | 200 | 0.1 | 120 | 30 | 609 | 6.7
AA7050 | 6.2 | 2.25 | 2.3 | 0.02 | 0.05 | 0.12 | 0.03 | 0.075 | 0.06 | 472 | 40 | 470 | 0 | 470 | 0 | 120 | 22 | 180 | 1 | 120 | 30 | 628 | 5.8
AA7150 | 6.2 | 2.4 | 2.35 | 0.04 | 0.05 | 0.11 | 0.06 | 0.075 | 0.05 | 380 | 240 | 450 | 120 | 485 | 180 | 105 | 17 | 190 | 1 | 120 | 20 | 524 | 14.6
AA7150 | 6.2 | 2.4 | 2.35 | 0.04 | 0.05 | 0.11 | 0.06 | 0.075 | 0.05 | 380 | 240 | 450 | 120 | 485 | 180 | 105 | 17 | 190 | 0.33 | 120 | 23 | 585 | 11.1
AA7150 | 6.2 | 2.4 | 2.35 | 0.04 | 0.05 | 0.11 | 0.06 | 0.075 | 0.05 | 380 | 240 | 450 | 120 | 485 | 180 | 105 | 17 | 190 | 0.5 | 120 | 23 | 608 | 10.4
AA7150 | 6.2 | 2.4 | 2.35 | 0.04 | 0.05 | 0.11 | 0.06 | 0.075 | 0.05 | 380 | 240 | 450 | 120 | 485 | 180 | 105 | 17 | 190 | 0.66 | 120 | 23 | 582 | 12.9
AA7050 | 6.18 | 2.2 | 2.21 | 0.02 | 0.05 | 0.13 | 0.03 | 0.1 | 0.11 | 470 | 60 | 470 | 0 | 470 | 0 | 120 | 24 | 160 | 0 | 130 | 0 | 606 | 13.7
AA7050 | 6.18 | 2.2 | 2.21 | 0.02 | 0.05 | 0.13 | 0.03 | 0.1 | 0.11 | 470 | 60 | 470 | 0 | 470 | 0 | 120 | 6 | 165 | 16 | 130 | 0 | 509 | 12.9
AA7050 | 6.1 | 2.1 | 2.1 | 0.01 | 0.01 | 0.12 | 0.03 | 0.07 | 0.04 | 470 | 240 | 470 | 0 | 470 | 0 | 120 | 4 | 175 | 6 | 130 | 0 | 530 | 8.75
AA7050 | 6.1 | 2.1 | 2.1 | 0.01 | 0.01 | 0.12 | 0.03 | 0.07 | 0.04 | 470 | 240 | 470 | 0 | 470 | 0 | 120 | 4 | 176 | 6 | 130 | 0 | 508 | 8.25
AA7050 | 6.1 | 2.1 | 2.1 | 0.01 | 0.01 | 0.12 | 0.03 | 0.07 | 0.04 | 470 | 240 | 470 | 0 | 470 | 0 | 120 | 5 | 176 | 6 | 130 | 0 | 521 | 7.25
AA7050 | 6.1 | 2.1 | 2.1 | 0.01 | 0.01 | 0.12 | 0.03 | 0.07 | 0.04 | 470 | 240 | 470 | 0 | 470 | 0 | 120 | 6 | 176 | 6 | 130 | 0 | 538 | 6.25
AA7050 | 6.1 | 2.1 | 2.1 | 0.01 | 0.01 | 0.12 | 0.03 | 0.07 | 0.04 | 470 | 240 | 470 | 0 | 470 | 0 | 120 | 4 | 177 | 6 | 130 | 0 | 483 | 11.5
AA7050 | 6.1 | 2.1 | 2.1 | 0.01 | 0.01 | 0.12 | 0.03 | 0.07 | 0.04 | 470 | 240 | 470 | 0 | 470 | 0 | 120 | 4 | 176 | 7 | 130 | 0 | 467 | 9.25
AA7050 | 6.1 | 2.1 | 2.1 | 0.01 | 0.01 | 0.12 | 0.03 | 0.07 | 0.04 | 470 | 240 | 470 | 0 | 470 | 0 | 120 | 4 | 176 | 8 | 130 | 0 | 438 | 10
AA7050 | 6.09 | 1.91 | 2.14 | 0.02 | 0.05 | 0.08 | 0.45 | 0.075 | 0.06 | 477 | 120 | 470 | 0 | 470 | 0 | 120 | 24 | 160 | 0 | 130 | 0 | 556 | 12.8
AA7050 | 6.09 | 1.91 | 2.14 | 0.02 | 0.05 | 0.08 | 0.45 | 0.075 | 0.06 | 477 | 120 | 470 | 0 | 470 | 0 | 140 | 24 | 160 | 0 | 130 | 0 | 569 | 13
AA7050 | 6.09 | 1.91 | 2.14 | 0.02 | 0.05 | 0.08 | 0.45 | 0.075 | 0.06 | 477 | 120 | 470 | 0 | 470 | 0 | 120 | 4 | 177 | 6 | 130 | 0 | 516 | 13.3
AA7050 | 6.09 | 1.91 | 2.14 | 0.02 | 0.05 | 0.08 | 0.45 | 0.075 | 0.06 | 477 | 120 | 470 | 0 | 470 | 0 | 120 | 4 | 177 | 8 | 130 | 0 | 497 | 14.9
AA7050 | 6.09 | 1.91 | 2.14 | 0.02 | 0.05 | 0.08 | 0.45 | 0.075 | 0.06 | 477 | 120 | 470 | 0 | 470 | 0 | 120 | 4 | 165 | 12 | 130 | 0 | 541 | 12.1
AA7050 | 6.09 | 1.91 | 2.14 | 0.02 | 0.05 | 0.08 | 0.45 | 0.075 | 0.06 | 477 | 120 | 470 | 0 | 470 | 0 | 120 | 24 | 190 | 0.5 | 140 | 32 | 571 | 12.2
AA7050 | 6.06 | 2.2 | 2.12 | 0.02 | 0.05 | 0.11 | 0.03 | 0.08 | 0.04 | 473 | 60 | 470 | 0 | 470 | 0 | 120 | 24 | 160 | 0 | 130 | 0 | 603 | 7.9
AA7050 | 6.06 | 2.2 | 2.12 | 0.02 | 0.05 | 0.11 | 0.03 | 0.08 | 0.04 | 473 | 60 | 470 | 0 | 470 | 0 | 121 | 6 | 163 | 12 | 130 | 0 | 539 | 8.5
AA7050 | 6.06 | 2.2 | 2.12 | 0.02 | 0.05 | 0.11 | 0.03 | 0.08 | 0.04 | 473 | 60 | 470 | 0 | 470 | 0 | 190 | 0.5 | 121 | 24 | 130 | 0 | 533 | 11.6
AA7050 | 6.06 | 2.2 | 2.12 | 0.02 | 0.05 | 0.11 | 0.03 | 0.08 | 0.04 | 473 | 60 | 470 | 0 | 470 | 0 | 190 | 1 | 121 | 24 | 130 | 0 | 517 | 11.4
AA7050 | 6.06 | 2.2 | 2.12 | 0.02 | 0.05 | 0.11 | 0.03 | 0.08 | 0.04 | 473 | 60 | 470 | 0 | 470 | 0 | 121 | 20 | 190 | 1 | 121 | 24 | 543 | 10.4
AA7150 | 6.04 | 2.28 | 2.13 | 0.003 | 0.019 | 0.094 | 0.06 | 0.055 | 0.041 | 475 | 120 | 470 | 0 | 470 | 0 | 120 | 24 | 160 | 0 | 130 | 0 | 606 | 13
AA7150 | 6.04 | 2.28 | 2.13 | 0.003 | 0.019 | 0.094 | 0.06 | 0.055 | 0.041 | 465 | 120 | 470 | 0 | 470 | 0 | 120 | 24 | 160 | 0 | 130 | 0 | 585 | 9.9
AA7150 | 6.04 | 2.28 | 2.13 | 0.003 | 0.019 | 0.094 | 0.06 | 0.055 | 0.041 | 455 | 120 | 470 | 0 | 470 | 0 | 120 | 24 | 160 | 0 | 130 | 0 | 580 | 10.2
AA7150 | 6.04 | 2.28 | 2.13 | 0.003 | 0.019 | 0.094 | 0.06 | 0.055 | 0.041 | 475 | 120 | 485 | 60 | 470 | 0 | 120 | 24 | 160 | 0 | 130 | 0 | 601 | 14.8
AA7150 | 6.04 | 2.28 | 2.13 | 0.003 | 0.019 | 0.094 | 0.06 | 0.055 | 0.041 | 475 | 120 | 470 | 0 | 470 | 0 | 140 | 0.5 | 65 | 600 | 130 | 0 | 600 | 12.9
AA7150 | 6.04 | 2.28 | 2.13 | 0.003 | 0.019 | 0.094 | 0.06 | 0.055 | 0.041 | 475 | 120 | 470 | 0 | 470 | 0 | 120 | 8 | 65 | 600 | 130 | 0 | 608 | 15.6
AA7150 | 6.04 | 2.28 | 2.13 | 0.003 | 0.019 | 0.094 | 0.06 | 0.055 | 0.041 | 475 | 120 | 470 | 0 | 470 | 0 | 120 | 2 | 85 | 600 | 130 | 0 | 609 | 13.2
AA7150 | 6.04 | 2.28 | 2.13 | 0.003 | 0.019 | 0.094 | 0.06 | 0.055 | 0.041 | 475 | 120 | 470 | 0 | 470 | 0 | 120 | 8 | 85 | 600 | 130 | 0 | 608 | 12.1
AA7150 | 6.04 | 2.28 | 2.13 | 0.003 | 0.019 | 0.094 | 0.06 | 0.055 | 0.041 | 475 | 120 | 470 | 0 | 470 | 0 | 120 | 2 | 65 | 1000 | 130 | 0 | 597 | 16.8
AA7150 | 6.04 | 2.28 | 2.13 | 0.003 | 0.019 | 0.094 | 0.06 | 0.055 | 0.041 | 475 | 120 | 470 | 0 | 470 | 0 | 140 | 0.5 | 65 | 1800 | 130 | 0 | 587 | 14.3
AA7050 | 6.02 | 2.31 | 2.04 | 0.009 | 0.003 | 0.1 | 0.03 | 0.11 | 0.03 | 477 | 60 | 470 | 0 | 470 | 0 | 120 | 0 | 160 | 0 | 130 | 0 | 440 | 18.1
AA7050 | 6.02 | 2.31 | 2.04 | 0.009 | 0.003 | 0.1 | 0.03 | 0.11 | 0.03 | 477 | 60 | 470 | 0 | 470 | 0 | 120 | 0.15 | 160 | 0 | 130 | 0 | 456 | 16.6
AA7050 | 6.02 | 2.31 | 2.04 | 0.009 | 0.003 | 0.1 | 0.03 | 0.11 | 0.03 | 477 | 60 | 470 | 0 | 470 | 0 | 160 | 0.15 | 160 | 0 | 130 | 0 | 500 | 18
AA7050 | 6.02 | 2.31 | 2.04 | 0.009 | 0.003 | 0.1 | 0.03 | 0.11 | 0.03 | 477 | 60 | 470 | 0 | 470 | 0 | 120 | 0.33 | 160 | 0 | 130 | 0 | 515 | 13.9
AA7050 | 6.02 | 2.31 | 2.04 | 0.009 | 0.003 | 0.1 | 0.03 | 0.11 | 0.03 | 477 | 60 | 470 | 0 | 470 | 0 | 160 | 0.33 | 160 | 0 | 130 | 0 | 508 | 17.2
AA7050 | 6.02 | 2.31 | 2.04 | 0.009 | 0.003 | 0.1 | 0.03 | 0.11 | 0.03 | 477 | 60 | 470 | 0 | 470 | 0 | 120 | 0.5 | 160 | 0 | 130 | 0 | 521 | 13.4
AA7050 | 6.02 | 2.31 | 2.04 | 0.009 | 0.003 | 0.1 | 0.03 | 0.11 | 0.03 | 477 | 60 | 470 | 0 | 470 | 0 | 160 | 0.5 | 160 | 0 | 130 | 0 | 514 | 12.1
AA7050 | 6.02 | 2.31 | 2.04 | 0.009 | 0.003 | 0.1 | 0.03 | 0.11 | 0.03 | 477 | 60 | 470 | 0 | 470 | 0 | 120 | 1 | 160 | 0 | 130 | 0 | 524 | 13.1
AA7050 | 6.02 | 2.31 | 2.04 | 0.009 | 0.003 | 0.1 | 0.03 | 0.11 | 0.03 | 477 | 60 | 470 | 0 | 470 | 0 | 160 | 1 | 160 | 0 | 130 | 0 | 534 | 11
AA7050 | 6.02 | 2.31 | 2.04 | 0.009 | 0.003 | 0.1 | 0.03 | 0.11 | 0.03 | 477 | 60 | 470 | 0 | 470 | 0 | 120 | 3 | 160 | 0 | 130 | 0 | 556 | 12
AA7050 | 6.02 | 2.31 | 2.04 | 0.009 | 0.003 | 0.1 | 0.03 | 0.11 | 0.03 | 477 | 60 | 470 | 0 | 470 | 0 | 120 | 8 | 160 | 0 | 130 | 0 | 561 | 12
AA7050 | 6.02 | 2.31 | 2.04 | 0.009 | 0.003 | 0.1 | 0.03 | 0.11 | 0.03 | 477 | 60 | 470 | 0 | 470 | 0 | 160 | 8 | 160 | 0 | 130 | 0 | 563 | 10.7
AA7050 | 6.02 | 2.31 | 2.04 | 0.009 | 0.003 | 0.1 | 0.03 | 0.11 | 0.03 | 477 | 60 | 470 | 0 | 470 | 0 | 120 | 12 | 160 | 0 | 130 | 0 | 533 | 9.84
AA7050 | 6.02 | 2.31 | 2.04 | 0.009 | 0.003 | 0.1 | 0.03 | 0.11 | 0.03 | 477 | 60 | 470 | 0 | 470 | 0 | 160 | 12 | 160 | 0 | 130 | 0 | 557 | 8.9
AA7050 | 6.02 | 2.31 | 2.04 | 0.009 | 0.003 | 0.1 | 0.03 | 0.11 | 0.03 | 477 | 60 | 470 | 0 | 470 | 0 | 120 | 18 | 160 | 0 | 130 | 0 | 537 | 11.92
AA7050 | 6.02 | 2.31 | 2.04 | 0.009 | 0.003 | 0.1 | 0.03 | 0.11 | 0.03 | 477 | 60 | 470 | 0 | 470 | 0 | 160 | 18 | 160 | 0 | 130 | 0 | 535 | 8.8
AA7050 | 6.02 | 2.31 | 2.04 | 0.009 | 0.003 | 0.1 | 0.03 | 0.11 | 0.03 | 477 | 60 | 470 | 0 | 470 | 0 | 120 | 24 | 160 | 0 | 130 | 0 | 582 | 11.92
AA7050 | 6.02 | 2.31 | 2.04 | 0.009 | 0.003 | 0.1 | 0.03 | 0.11 | 0.03 | 477 | 60 | 470 | 0 | 470 | 0 | 120 | 30 | 160 | 0 | 130 | 0 | 559 | 9.92
AA7050 | 6.02 | 2.31 | 2.04 | 0.009 | 0.003 | 0.1 | 0.03 | 0.11 | 0.03 | 477 | 60 | 470 | 0 | 470 | 0 | 160 | 30 | 160 | 0 | 130 | 0 | 518 | 8
AA7050 | 6.02 | 2.31 | 2.04 | 0.009 | 0.003 | 0.1 | 0.03 | 0.11 | 0.03 | 477 | 60 | 470 | 0 | 470 | 0 | 120 | 34 | 160 | 0 | 130 | 0 | 553 | 10
AA7050 | 6.02 | 2.31 | 2.04 | 0.009 | 0.003 | 0.1 | 0.03 | 0.11 | 0.03 | 477 | 60 | 470 | 0 | 470 | 0 | 160 | 34 | 160 | 0 | 130 | 0 | 521 | 10.1
AA7050 | 6.02 | 2.31 | 2.04 | 0.009 | 0.003 | 0.1 | 0.03 | 0.11 | 0.03 | 477 | 60 | 470 | 0 | 470 | 0 | 120 | 40 | 160 | 0 | 130 | 0 | 557 | 9.84
AA7050 | 6.02 | 2.31 | 2.04 | 0.009 | 0.003 | 0.1 | 0.03 | 0.11 | 0.03 | 477 | 60 | 470 | 0 | 470 | 0 | 160 | 40 | 160 | 0 | 130 | 0 | 509 | 9.1
AA7050 | 6.02 | 2.31 | 2.04 | 0.009 | 0.003 | 0.1 | 0.03 | 0.11 | 0.03 | 477 | 60 | 470 | 0 | 470 | 0 | 120 | 46 | 160 | 0 | 130 | 0 | 551 | 9.68
AA7050 | 6.02 | 2.31 | 2.04 | 0.009 | 0.003 | 0.1 | 0.03 | 0.11 | 0.03 | 477 | 60 | 470 | 0 | 470 | 0 | 160 | 46 | 160 | 0 | 130 | 0 | 497 | 8.1
AA7050 | 6.02 | 2.31 | 2.04 | 0.009 | 0.003 | 0.1 | 0.03 | 0.11 | 0.03 | 477 | 60 | 470 | 0 | 470 | 0 | 120 | 60 | 160 | 0 | 130 | 0 | 560 | 8.88
AA7050 | 6.02 | 2.31 | 2.04 | 0.009 | 0.003 | 0.1 | 0.03 | 0.11 | 0.03 | 477 | 60 | 470 | 0 | 470 | 0 | 160 | 60 | 160 | 0 | 130 | 0 | 479 | 7
AA7050 | 6.02 | 2.31 | 2.04 | 0.009 | 0.003 | 0.1 | 0.03 | 0.11 | 0.03 | 477 | 60 | 470 | 0 | 470 | 0 | 120 | 3 | 160 | 0.5 | 130 | 0 | 608 | 12.6
AA7050 | 6.02 | 2.31 | 2.04 | 0.009 | 0.003 | 0.1 | 0.03 | 0.11 | 0.03 | 477 | 60 | 470 | 0 | 470 | 0 | 120 | 24 | 160 | 0.5 | 130 | 0 | 526 | 14.6
AA7050 | 6.02 | 2.31 | 2.04 | 0.009 | 0.003 | 0.1 | 0.03 | 0.11 | 0.03 | 477 | 60 | 470 | 0 | 470 | 0 | 120 | 3 | 160 | 3 | 130 | 0 | 624 | 11.4
AA7050 | 6.02 | 2.31 | 2.04 | 0.009 | 0.003 | 0.1 | 0.03 | 0.11 | 0.03 | 477 | 60 | 470 | 0 | 470 | 0 | 120 | 24 | 160 | 3 | 130 | 0 | 583 | 12.6
AA7050 | 6.02 | 2.31 | 2.04 | 0.009 | 0.003 | 0.1 | 0.03 | 0.11 | 0.03 | 477 | 60 | 470 | 0 | 470 | 0 | 120 | 3 | 160 | 8 | 130 | 0 | 598 | 13
AA7050 | 6.02 | 2.31 | 2.04 | 0.009 | 0.003 | 0.1 | 0.03 | 0.11 | 0.03 | 477 | 60 | 470 | 0 | 470 | 0 | 120 | 24 | 160 | 8 | 130 | 0 | 568 | 11.5
AA7050 | 6.02 | 2.31 | 2.04 | 0.009 | 0.003 | 0.1 | 0.03 | 0.11 | 0.03 | 477 | 60 | 470 | 0 | 470 | 0 | 120 | 3 | 160 | 24 | 130 | 0 | 618 | 11
AA7050 | 6.02 | 2.31 | 2.04 | 0.009 | 0.003 | 0.1 | 0.03 | 0.11 | 0.03 | 477 | 60 | 470 | 0 | 470 | 0 | 120 | 24 | 160 | 24 | 130 | 0 | 580 | 11.4
AA7075 | 6.02 | 2.2 | 1.56 | 0.25 | 0.3 | 0 | 0.2 | 0.25 | 0.2 | 470 | 120 | 470 | 0 | 470 | 0 | 140 | 8 | 160 | 0 | 130 | 0 | 548 | 15.5
AA7075 | 6.02 | 2.2 | 1.56 | 0.25 | 0.3 | 0 | 0.2 | 0.25 | 0.2 | 470 | 120 | 470 | 0 | 470 | 0 | 120 | 10 | 160 | 0 | 130 | 0 | 545 | 15.1
AA7075 | 6.02 | 2.2 | 1.56 | 0.25 | 0.3 | 0 | 0.2 | 0.25 | 0.2 | 470 | 120 | 470 | 0 | 470 | 0 | 140 | 20 | 160 | 0 | 130 | 0 | 574 | 15.1
AA7075 | 6.02 | 2.2 | 1.56 | 0.25 | 0.3 | 0 | 0.2 | 0.25 | 0.2 | 470 | 120 | 470 | 0 | 470 | 0 | 120 | 32 | 160 | 0 | 130 | 0 | 577 | 14.8
AA7075 | 6.02 | 2.2 | 1.56 | 0.25 | 0.3 | 0 | 0.2 | 0.25 | 0.2 | 470 | 120 | 470 | 0 | 470 | 0 | 140 | 50 | 160 | 0 | 130 | 0 | 540 | 13.5
AA7075 | 6.02 | 2.2 | 1.56 | 0.25 | 0.3 | 0 | 0.2 | 0.25 | 0.2 | 470 | 120 | 470 | 0 | 470 | 0 | 120 | 75 | 160 | 0 | 130 | 0 | 548 | 13.2
AA7075 | 6.02 | 2.2 | 1.56 | 0.25 | 0.3 | 0 | 0.2 | 0.25 | 0.2 | 470 | 120 | 470 | 0 | 470 | 0 | 140 | 81 | 160 | 0 | 130 | 0 | 572 | 15
AA7075 | 6.02 | 2.2 | 1.56 | 0.25 | 0.3 | 0 | 0.2 | 0.25 | 0.2 | 470 | 120 | 470 | 0 | 470 | 0 | 140 | 120 | 160 | 0 | 130 | 0 | 531 | 14
AA7075 | 6.02 | 2.2 | 1.56 | 0.25 | 0.3 | 0 | 0.2 | 0.25 | 0.2 | 470 | 120 | 470 | 0 | 470 | 0 | 120 | 128 | 160 | 0 | 130 | 0 | 579 | 14.9
AA7075 | 6.02 | 2.2 | 1.56 | 0.25 | 0.3 | 0 | 0.2 | 0.25 | 0.2 | 470 | 120 | 470 | 0 | 470 | 0 | 120 | 180 | 160 | 0 | 130 | 0 | 533 | 13.7
AA7075 | 6.02 | 2.2 | 1.56 | 0.25 | 0.3 | 0 | 0.2 | 0.25 | 0.2 | 470 | 120 | 470 | 0 | 470 | 0 | 120 | 10 | 157 | 21 | 130 | 0 | 530.6 | 6
AA7075 | 6.02 | 2.2 | 1.56 | 0.25 | 0.3 | 0 | 0.2 | 0.25 | 0.2 | 470 | 120 | 470 | 0 | 470 | 0 | 120 | 10 | 157 | 35 | 130 | 0 | 521.38 | 5.5
AA7075 | 6.02 | 2.2 | 1.56 | 0.25 | 0.3 | 0 | 0.2 | 0.25 | 0.2 | 470 | 120 | 470 | 0 | 470 | 0 | 120 | 10 | 157 | 46 | 130 | 0 | 513.83 | 5
AA7075 | 6.02 | 2.2 | 1.56 | 0.25 | 0.3 | 0 | 0.2 | 0.25 | 0.2 | 470 | 120 | 470 | 0 | 470 | 0 | 120 | 6 | 25 | 10 | 165 | 10 | 516.1 | 4
AA7075 | 6.02 | 2.2 | 1.56 | 0.25 | 0.3 | 0 | 0.2 | 0.25 | 0.2 | 470 | 120 | 470 | 0 | 470 | 0 | 120 | 6 | 25 | 10 | 157 | 11 | 530 | 6.9
AA7075 | 6.02 | 2.2 | 1.56 | 0.25 | 0.3 | 0 | 0.2 | 0.25 | 0.2 | 470 | 120 | 470 | 0 | 470 | 0 | 120 | 6 | 25 | 10 | 157 | 15 | 559.48 | 9.1
AA7075 | 6.02 | 2.2 | 1.56 | 0.25 | 0.3 | 0 | 0.2 | 0.25 | 0.2 | 470 | 120 | 470 | 0 | 470 | 0 | 120 | 6 | 25 | 10 | 157 | 15 | 554.8 | 8.5
AA7075 | 6.02 | 2.2 | 1.56 | 0.25 | 0.3 | 0 | 0.2 | 0.25 | 0.2 | 470 | 120 | 470 | 0 | 470 | 0 | 120 | 6 | 25 | 10 | 165 | 15 | 526.1 | 7
AA7075 | 6.02 | 2.2 | 1.56 | 0.25 | 0.3 | 0 | 0.2 | 0.25 | 0.2 | 470 | 120 | 470 | 0 | 470 | 0 | 120 | 6 | 25 | 10 | 157 | 20 | 541.14 | 6
AA7075 | 6.02 | 2.2 | 1.56 | 0.25 | 0.3 | 0 | 0.2 | 0.25 | 0.2 | 470 | 120 | 470 | 0 | 470 | 0 | 120 | 10 | 25 | 10 | 157 | 21 | 545.82 | 7.4
AA7075 | 6.02 | 2.2 | 1.56 | 0.25 | 0.3 | 0 | 0.2 | 0.25 | 0.2 | 470 | 120 | 470 | 0 | 470 | 0 | 120 | 6 | 25 | 10 | 165 | 24 | 502.1 | 8.3
AA7075 | 6.02 | 2.2 | 1.56 | 0.25 | 0.3 | 0 | 0.2 | 0.25 | 0.2 | 470 | 120 | 470 | 0 | 470 | 0 | 120 | 6 | 25 | 10 | 157 | 25 | 531.06 | 5.5
AA7075 | 6.02 | 2.2 | 1.56 | 0.25 | 0.3 | 0 | 0.2 | 0.25 | 0.2 | 470 | 120 | 470 | 0 | 470 | 0 | 120 | 6 | 25 | 10 | 157 | 25 | 519.7 | 7
AA7075 | 6.02 | 2.2 | 1.56 | 0.25 | 0.3 | 0 | 0.2 | 0.25 | 0.2 | 470 | 120 | 470 | 0 | 470 | 0 | 120 | 6 | 25 | 10 | 157 | 30 | 548.3 | 11.2
AA7075 | 6.02 | 2.2 | 1.56 | 0.25 | 0.3 | 0 | 0.2 | 0.25 | 0.2 | 470 | 120 | 470 | 0 | 470 | 0 | 120 | 6 | 25 | 10 | 165 | 30 | 521.1 | 10
AA7075 | 6.02 | 2.2 | 1.56 | 0.25 | 0.3 | 0 | 0.2 | 0.25 | 0.2 | 470 | 120 | 470 | 0 | 470 | 0 | 120 | 10 | 25 | 10 | 157 | 35 | 525.77 | 6.1
AA7075 | 6.02 | 2.2 | 1.56 | 0.25 | 0.3 | 0 | 0.2 | 0.25 | 0.2 | 470 | 120 | 470 | 0 | 470 | 0 | 120 | 10 | 25 | 10 | 157 | 46 | 518.03 | 5.8
AA7075 | 6.02 | 2.2 | 1.56 | 0.25 | 0.3 | 0 | 0.2 | 0.25 | 0.2 | 470 | 120 | 470 | 0 | 470 | 0 | 120 | 6 | 25 | 10 | 157 | 50 | 519.9 | 7.5
AA7075 | 6.02 | 2.2 | 1.56 | 0.25 | 0.3 | 0 | 0.2 | 0.25 | 0.2 | 470 | 120 | 470 | 0 | 470 | 0 | 120 | 6 | 25 | 10 | 165 | 50 | 494.06 | 13.5
AA7075 | 5.92 | 2.13 | 2 | 0.204 | 0.284 | 0 | 0.2 | 0.05 | 0.002 | 470 | 120 | 470 | 0 | 470 | 0 | 105 | 8 | 160 | 0 | 130 | 0 | 555.1 | 12.8
AA7075 | 5.92 | 2.13 | 2 | 0.204 | 0.284 | 0 | 0.2 | 0.05 | 0.002 | 470 | 120 | 470 | 0 | 470 | 0 | 120 | 8 | 160 | 0 | 130 | 0 | 565 | 12.6
AA7075 | 5.92 | 2.13 | 2 | 0.204 | 0.284 | 0 | 0.2 | 0.05 | 0.002 | 470 | 120 | 470 | 0 | 470 | 0 | 135 | 8 | 160 | 0 | 130 | 0 | 581.9 | 11.34
AA7075 | 5.92 | 2.13 | 2 | 0.204 | 0.284 | 0 | 0.2 | 0.05 | 0.002 | 470 | 120 | 470 | 0 | 470 | 0 | 105 | 12 | 160 | 0 | 130 | 0 | 559.8 | 12.4
AA7075 | 5.92 | 2.13 | 2 | 0.204 | 0.284 | 0 | 0.2 | 0.05 | 0.002 | 470 | 120 | 470 | 0 | 470 | 0 | 120 | 12 | 160 | 0 | 130 | 0 | 569.4 | 12.2
AA7075 | 5.92 | 2.13 | 2 | 0.204 | 0.284 | 0 | 0.2 | 0.05 | 0.002 | 470 | 120 | 470 | 0 | 470 | 0 | 135 | 12 | 160 | 0 | 130 | 0 | 586.88 | 11.12
AA7075 | 5.92 | 2.13 | 2 | 0.204 | 0.284 | 0 | 0.2 | 0.05 | 0.002 | 470 | 120 | 470 | 0 | 470 | 0 | 105 | 16 | 160 | 0 | 130 | 0 | 565.15 | 11.6
AA7075 | 5.92 | 2.13 | 2 | 0.204 | 0.284 | 0 | 0.2 | 0.05 | 0.002 | 470 | 120 | 470 | 0 | 470 | 0 | 120 | 16 | 160 | 0 | 130 | 0 | 576.79 | 11.95
AA7075 | 5.92 | 2.13 | 2 | 0.204 | 0.284 | 0 | 0.2 | 0.05 | 0.002 | 470 | 120 | 470 | 0 | 470 | 0 | 135 | 16 | 160 | 0 | 130 | 0 | 592.49 | 10.87
AA7075 | 5.92 | 2.13 | 2 | 0.204 | 0.284 | 0 | 0.2 | 0.05 | 0.002 | 470 | 120 | 470 | 0 | 470 | 0 | 105 | 20 | 160 | 0 | 130 | 0 | 575.19 | 10.9
AA7075 | 5.92 | 2.13 | 2 | 0.204 | 0.284 | 0 | 0.2 | 0.05 | 0.002 | 470 | 120 | 470 | 0 | 470 | 0 | 120 | 20 | 160 | 0 | 130 | 0 | 584.6 | 10.88
AA7075 | 5.92 | 2.13 | 2 | 0.204 | 0.284 | 0 | 0.2 | 0.05 | 0.002 | 470 | 120 | 470 | 0 | 470 | 0 | 135 | 20 | 160 | 0 | 130 | 0 | 583.48 | 10.58
AA7075 | 5.92 | 2.13 | 2 | 0.204 | 0.284 | 0 | 0.2 | 0.05 | 0.002 | 470 | 120 | 470 | 0 | 470 | 0 | 105 | 24 | 160 | 0 | 130 | 0 | 561.98 | 11.13
AA7075 | 5.92 | 2.13 | 2 | 0.204 | 0.284 | 0 | 0.2 | 0.05 | 0.002 | 470 | 120 | 470 | 0 | 470 | 0 | 120 | 24 | 160 | 0 | 130 | 0 | 592.61 | 10.36
AA7075 | 5.92 | 2.13 | 2 | 0.204 | 0.284 | 0 | 0.2 | 0.05 | 0.002 | 470 | 120 | 470 | 0 | 470 | 0 | 135 | 24 | 160 | 0 | 130 | 0 | 582.26 | 10.95
AA7075 | 5.92 | 2.13 | 2 | 0.204 | 0.284 | 0 | 0.2 | 0.05 | 0.002 | 470 | 120 | 470 | 0 | 470 | 0 | 105 | 28 | 160 | 0 | 130 | 0 | 571.5 | 11.32
AA7075 | 5.92 | 2.13 | 2 | 0.204 | 0.284 | 0 | 0.2 | 0.05 | 0.002 | 470 | 120 | 470 | 0 | 470 | 0 | 120 | 28 | 160 | 0 | 130 | 0 | 590 | 10.78
AA7075 | 5.92 | 2.13 | 2 | 0.204 | 0.284 | 0 | 0.2 | 0.05 | 0.002 | 470 | 120 | 470 | 0 | 470 | 0 | 135 | 28 | 160 | 0 | 130 | 0 | 579.66 | 10.73
AA7050 | 5.9 | 2.1 | 2.1 | 0.002 | 0.03 | 0.1 | 0.04 | 0.09 | 0.08 | 475 | 120 | 470 | 0 | 470 | 0 | 120 | 24 | 160 | 0 | 130 | 0 | 565 | 11.8
AA7050 | 5.9 | 2.1 | 2.1 | 0.002 | 0.03 | 0.1 | 0.04 | 0.09 | 0.08 | 475 | 120 | 470 | 0 | 470 | 0 | 120 | 24 | 185 | 1 | 120 | 24 | 590 | 10.1
AA7050 | 5.9 | 2.1 | 2.1 | 0.002 | 0.03 | 0.1 | 0.04 | 0.09 | 0.08 | 475 | 120 | 470 | 0 | 470 | 0 | 120 | 24 | 185 | 2 | 120 | 24 | 566 | 10.6
AA7050 | 5.9 | 2.1 | 2.1 | 0.002 | 0.03 | 0.1 | 0.04 | 0.09 | 0.08 | 475 | 120 | 470 | 0 | 470 | 0 | 120 | 24 | 185 | 3 | 120 | 24 | 538 | 12.1
AA7050 | 5.9 | 2.1 | 2.1 | 0.002 | 0.03 | 0.1 | 0.04 | 0.09 | 0.08 | 475 | 120 | 470 | 0 | 470 | 0 | 120 | 24 | 185 | 4 | 120 | 24 | 536 | 11.2
AA7050 | 5.87 | 2.07 | 2.42 | 0.02 | 0.1 | 0.12 | 0.03 | 0.11 | 0.16 | 475 | 60 | 470 | 0 | 470 | 0 | 120 | 24 | 160 | 0 | 130 | 0 | 638 | 11.3
AA7050 | 5.87 | 2.07 | 2.42 | 0.02 | 0.1 | 0.12 | 0.03 | 0.11 | 0.16 | 475 | 60 | 470 | 0 | 470 | 0 | 120 | 6 | 160 | 16 | 130 | 0 | 606 | 14.8
AA7050 | 5.87 | 2.07 | 2.42 | 0.02 | 0.1 | 0.12 | 0.03 | 0.11 | 0.16 | 475 | 60 | 470 | 0 | 470 | 0 | 120 | 24 | 190 | 0.66 | 120 | 24 | 615 | 13.6
AA7050 | 5.85 | 2.28 | 2.13 | 0.02 | 0.019 | 0.094 | 0.03 | 0.055 | 0.041 | 475 | 120 | 470 | 0 | 470 | 0 | 120 | 2 | 180 | 2 | 120 | 24 | 574 | 8.3
AA7050 | 5.85 | 2.28 | 2.13 | 0.02 | 0.019 | 0.094 | 0.03 | 0.055 | 0.041 | 475 | 120 | 470 | 0 | 470 | 0 | 120 | 6 | 180 | 2 | 120 | 24 | 589 | 10.5
AA7050 | 5.85 | 2.28 | 2.13 | 0.02 | 0.019 | 0.094 | 0.03 | 0.055 | 0.041 | 475 | 120 | 470 | 0 | 470 | 0 | 120 | 12 | 180 | 2 | 120 | 24 | 567 | 11.2
AA7050 | 5.85 | 2.28 | 2.13 | 0.02 | 0.019 | 0.094 | 0.03 | 0.055 | 0.041 | 475 | 120 | 470 | 0 | 470 | 0 | 80 | 24 | 180 | 2 | 120 | 24 | 545 | 9.6
AA7050 | 5.85 | 2.28 | 2.13 | 0.02 | 0.019 | 0.094 | 0.03 | 0.055 | 0.041 | 475 | 120 | 470 | 0 | 470 | 0 | 100 | 24 | 180 | 2 | 120 | 24 | 579 | 7.4
AA7050 | 5.85 | 2.28 | 2.13 | 0.02 | 0.019 | 0.094 | 0.03 | 0.055 | 0.041 | 475 | 120 | 470 | 0 | 470 | 0 | 120 | 24 | 180 | 2 | 120 | 24 | 558 | 10
AA7050 | 5.82 | 2.22 | 2.14 | 0.02 | 0.05 | 0.11 | 0.03 | 0.09 | 0.03 | 477 | 120 | 470 | 0 | 470 | 0 | 160 | 6 | 160 | 0 | 130 | 0 | 584 | 13.8
AA7050 | 5.82 | 2.22 | 2.14 | 0.02 | 0.05 | 0.11 | 0.03 | 0.09 | 0.03 | 477 | 120 | 470 | 0 | 470 | 0 | 160 | 12 | 160 | 0 | 130 | 0 | 572 | 15.1
AA7050 | 5.82 | 2.22 | 2.14 | 0.02 | 0.05 | 0.11 | 0.03 | 0.09 | 0.03 | 477 | 120 | 470 | 0 | 470 | 0 | 160 | 18 | 160 | 0 | 130 | 0 | 562 | 15.7
AA7050 | 5.82 | 2.22 | 2.14 | 0.02 | 0.05 | 0.11 | 0.03 | 0.09 | 0.03 | 477 | 120 | 470 | 0 | 470 | 0 | 160 | 24 | 160 | 0 | 130 | 0 | 558 | 15.4
AA7175 | 5.82 | 2.33 | 1.57 | 0.19 | 0.09 | 0 | 0.021 | 0.11 | 0.069 | 480 | 60 | 470 | 0 | 470 | 0 | 135 | 0 | 160 | 0 | 130 | 0 | 511 | 14.3
AA7175 | 5.82 | 2.33 | 1.57 | 0.19 | 0.09 | 0 | 0.021 | 0.11 | 0.069 | 480 | 60 | 470 | 0 | 470 | 0 | 135 | 12 | 160 | 0 | 130 | 0 | 583 | 13.5
AA7175 | 5.82 | 2.33 | 1.57 | 0.19 | 0.09 | 0 | 0.021 | 0.11 | 0.069 | 480 | 60 | 470 | 0 | 470 | 0 | 135 | 14 | 160 | 0 | 130 | 0 | 595 | 13
AA7175 | 5.82 | 2.33 | 1.57 | 0.19 | 0.09 | 0 | 0.021 | 0.11 | 0.069 | 480 | 60 | 470 | 0 | 470 | 0 | 130 | 16 | 160 | 0 | 130 | 0 | 600 | 12.7
AA7175 | 5.82 | 2.33 | 1.57 | 0.19 | 0.09 | 0 | 0.021 | 0.11 | 0.069 | 480 | 60 | 470 | 0 | 470 | 0 | 135 | 16 | 160 | 0 | 130 | 0 | 602 | 13
AA7175 | 5.82 | 2.33 | 1.57 | 0.19 | 0.09 | 0 | 0.021 | 0.11 | 0.069 | 480 | 60 | 470 | 0 | 470 | 0 | 135 | 16 | 160 | 0 | 130 | 0 | 590 | 13
AA7175 | 5.82 | 2.33 | 1.57 | 0.19 | 0.09 | 0 | 0.021 | 0.11 | 0.069 | 480 | 60 | 470 | 0 | 470 | 0 | 140 | 16 | 160 | 0 | 130 | 0 | 581 | 12.6
AA7175 | 5.82 | 2.33 | 1.57 | 0.19 | 0.09 | 0 | 0.021 | 0.11 | 0.069 | 480 | 60 | 470 | 0 | 470 | 0 | 145 | 16 | 160 | 0 | 130 | 0 | 562 | 11.2
AA7175 | 5.82 | 2.33 | 1.57 | 0.19 | 0.09 | 0 | 0.021 | 0.11 | 0.069 | 480 | 60 | 470 | 0 | 470 | 0 | 150 | 16 | 160 | 0 | 130 | 0 | 553 | 11.4
AA7175 | 5.82 | 2.33 | 1.57 | 0.19 | 0.09 | 0 | 0.021 | 0.11 | 0.069 | 480 | 60 | 470 | 0 | 470 | 0 | 135 | 18 | 160 | 0 | 130 | 0 | 602 | 12
AA7175 | 5.82 | 2.33 | 1.57 | 0.19 | 0.09 | 0 | 0.021 | 0.11 | 0.069 | 480 | 60 | 470 | 0 | 470 | 0 | 135 | 20 | 160 | 0 | 130 | 0 | 497 | 13.1
AA7175 | 5.82 | 2.33 | 1.57 | 0.19 | 0.09 | 0 | 0.021 | 0.11 | 0.069 | 480 | 60 | 470 | 0 | 470 | 0 | 115 | 5 | 155 | 14 | 130 | 0 | 562 | 12.5
AA7175 | 5.82 | 2.33 | 1.57 | 0.19 | 0.09 | 0 | 0.021 | 0.11 | 0.069 | 480 | 60 | 470 | 0 | 470 | 0 | 105 | 8 | 165 | 14 | 130 | 0 | 538 | 13.5
AA7175 | 5.82 | 2.33 | 1.57 | 0.19 | 0.09 | 0 | 0.021 | 0.11 | 0.069 | 480 | 60 | 470 | 0 | 470 | 0 | 125 | 11 | 175 | 14 | 130 | 0 | 504 | 14.5
AA7175 | 5.82 | 2.33 | 1.57 | 0.19 | 0.09 | 0 | 0.021 | 0.11 | 0.069 | 480 | 60 | 470 | 0 | 470 | 0 | 125 | 8 | 155 | 16 | 130 | 0 | 553 | 12.5
AA7175 | 5.82 | 2.33 | 1.57 | 0.19 | 0.09 | 0 | 0.021 | 0.11 | 0.069 | 480 | 60 | 470 | 0 | 470 | 0 | 115 | 11 | 165 | 16 | 130 | 0 | 517 | 14.5
AA7175 | 5.82 | 2.33 | 1.57 | 0.19 | 0.09 | 0 | 0.021 | 0.11 | 0.069 | 480 | 60 | 470 | 0 | 470 | 0 | 105 | 5 | 175 | 16 | 130 | 0 | 502 | 13.7
AA7175 | 5.82 | 2.33 | 1.57 | 0.19 | 0.09 | 0 | 0.021 | 0.11 | 0.069 | 480 | 60 | 470 | 0 | 470 | 0 | 105 | 11 | 155 | 18 | 130 | 0 | 553 | 12.8
AA7175 | 5.82 | 2.33 | 1.57 | 0.19 | 0.09 | 0 | 0.021 | 0.11 | 0.069 | 480 | 60 | 470 | 0 | 470 | 0 | 125 | 5 | 165 | 18 | 130 | 0 | 516 | 13.6
AA7175 | 5.82 | 2.33 | 1.57 | 0.19 | 0.09 | 0 | 0.021 | 0.11 | 0.069 | 480 | 60 | 470 | 0 | 470 | 0 | 115 | 8 | 175 | 18 | 130 | 0 | 492 | 13.3
AA7075 | 5.6 | 2.4 | 1.4 | 0.21 | 0.04 | 0.01 | 0.03 | 0.17 | 0.06 | 470 | 60 | 470 | 0 | 470 | 0 | 120 | 4 | 160 | 0 | 130 | 0 | 562.2 | 16.1
AA7075 | 5.6 | 2.4 | 1.4 | 0.21 | 0.04 | 0.01 | 0.03 | 0.17 | 0.06 | 470 | 60 | 470 | 0 | 470 | 0 | 140 | 4 | 160 | 0 | 130 | 0 | 556.9 | 15.9
AA7075 | 5.6 | 2.4 | 1.4 | 0.21 | 0.04 | 0.01 | 0.03 | 0.17 | 0.06 | 470 | 60 | 470 | 0 | 470 | 0 | 160 | 4 | 160 | 0 | 130 | 0 | 540.8 | 15.7
AA7075 | 5.6 | 2.4 | 1.4 | 0.21 | 0.04 | 0.01 | 0.03 | 0.17 | 0.06 | 470 | 60 | 470 | 0 | 470 | 0 | 180 | 4 | 160 | 0 | 130 | 0 | 519.3 | 14.5
AA7075 | 5.6 | 2.4 | 1.4 | 0.21 | 0.04 | 0.01 | 0.03 | 0.17 | 0.06 | 470 | 60 | 470 | 0 | 470 | 0 | 180 | 4 | 160 | 0 | 130 | 0 | 519.3 | 14.5
AA7075 | 5.6 | 2.4 | 1.4 | 0.21 | 0.04 | 0.01 | 0.03 | 0.17 | 0.06 | 470 | 60 | 470 | 0 | 470 | 0 | 200 | 4 | 160 | 0 | 130 | 0 | 437.3 | 13.6
AA7075 | 5.6 | 2.4 | 1.4 | 0.21 | 0.04 | 0.01 | 0.03 | 0.17 | 0.06 | 470 | 60 | 470 | 0 | 470 | 0 | 220 | 4 | 160 | 0 | 130 | 0 | 346.7 | 13.1
AA7075 | 5.6 | 2.5 | 1.6 | 0.23 | 0.3 | 0 | 0.2 | 0.25 | 0.2 | 470 | 50 | 470 | 0 | 470 | 0 | 160 | 6 | 160 | 0 | 130 | 0 | 550 | 7
AA7075 | 5.6 | 2.5 | 1.6 | 0.23 | 0.3 | 0 | 0.2 | 0.25 | 0.2 | 470 | 50 | 470 | 0 | 470 | 0 | 160 | 8 | 160 | 0 | 130 | 0 | 560 | 8
AA7075 | 5.6 | 2.4 | 1.4 | 0.21 | 0.04 | 0.01 | 0.03 | 0.17 | 0.06 | 470 | 60 | 470 | 0 | 470 | 0 | 180 | 8 | 160 | 0 | 130 | 0 | 457.8 | 13.7
AA7075 | 5.6 | 2.5 | 1.6 | 0.23 | 0.3 | 0 | 0.2 | 0.25 | 0.2 | 470 | 60 | 470 | 0 | 470 | 0 | 120 | 9 | 160 | 0 | 130 | 0 | 500 | 13.7
AA7075 | 5.6 | 2.5 | 1.6 | 0.23 | 0.3 | 0 | 0.2 | 0.25 | 0.2 | 470 | 50 | 470 | 0 | 470 | 0 | 100 | 10 | 160 | 0 | 130 | 0 | 520 | 11
AA7075 | 5.6 | 2.5 | 1.6 | 0.23 | 0.3 | 0 | 0.2 | 0.25 | 0.2 | 470 | 50 | 470 | 0 | 470 | 0 | 120 | 10 | 160 | 0 | 130 | 0 | 535 | 10
AA7075 | 5.6 | 2.5 | 1.6 | 0.23 | 0.3 | 0 | 0.2 | 0.25 | 0.2 | 470 | 50 | 470 | 0 | 470 | 0 | 140 | 10 | 160 | 0 | 130 | 0 | 550 | 9
AA7075 | 5.6 | 2.5 | 1.6 | 0.23 | 0.3 | 0 | 0.2 | 0.25 | 0.2 | 470 | 50 | 470 | 0 | 470 | 0 | 160 | 10 | 160 | 0 | 130 | 0 | 565 | 8
AA7075 | 5.6 | 2.5 | 1.6 | 0.23 | 0.3 | 0 | 0.2 | 0.25 | 0.2 | 470 | 50 | 470 | 0 | 470 | 0 | 160 | 10 | 160 | 0 | 130 | 0 | 565 | 8
AA7075 | 5.6 | 2.5 | 1.6 | 0.23 | 0.3 | 0 | 0.2 | 0.25 | 0.2 | 470 | 50 | 470 | 0 | 470 | 0 | 180 | 10 | 160 | 0 | 130 | 0 | 559 | 8
AA7075 | 5.6 | 2.5 | 1.6 | 0.23 | 0.3 | 0 | 0.2 | 0.25 | 0.2 | 470 | 50 | 470 | 0 | 470 | 0 | 200 | 10 | 160 | 0 | 130 | 0 | 555 | 9
AA7075 | 5.6 | 2.5 | 1.6 | 0.23 | 0.3 | 0 | 0.2 | 0.25 | 0.2 | 470 | 50 | 470 | 0 | 470 | 0 | 220 | 10 | 160 | 0 | 130 | 0 | 553 | 9
AA7075 | 5.6 | 2.5 | 1.6 | 0.23 | 0.3 | 0 | 0.2 | 0.25 | 0.2 | 470 | 50 | 470 | 0 | 470 | 0 | 160 | 12 | 160 | 0 | 130 | 0 | 559 | 8
AA7075 | 5.6 | 2.4 | 1.4 | 0.21 | 0.04 | 0.01 | 0.03 | 0.17 | 0.06 | 470 | 60 | 470 | 0 | 470 | 0 | 180 | 12 | 160 | 0 | 130 | 0 | 432.8 | 13.3
AA7075 | 5.6 | 2.5 | 1.6 | 0.23 | 0.3 | 0 | 0.2 | 0.25 | 0.2 | 470 | 60 | 470 | 0 | 470 | 0 | 120 | 14 | 160 | 0 | 130 | 0 | 568 | 12.9
AA7075 | 5.6 | 2.5 | 1.6 | 0.23 | 0.3 | 0 | 0.2 | 0.25 | 0.2 | 470 | 50 | 470 | 0 | 470 | 0 | 160 | 14 | 160 | 0 | 130 | 0 | 555 | 8
AA7075 | 5.6 | 2.5 | 1.6 | 0.23 | 0.3 | 0 | 0.2 | 0.25 | 0.2 | 470 | 70 | 470 | 0 | 470 | 0 | 120 | 16 | 160 | 0 | 130 | 0 | 578 | 8.9
AA7075 | 5.6 | 2.5 | 1.6 | 0.23 | 0.3 | 0 | 0.2 | 0.25 | 0.2 | 490 | 70 | 470 | 0 | 470 | 0 | 120 | 16 | 160 | 0 | 130 | 0 | 575 | 8.4
AA7075 | 5.6 | 2.5 | 1.6 | 0.23 | 0.3 | 0 | 0.2 | 0.25 | 0.2 | 480 | 70 | 470 | 0 | 470 | 0 | 120 | 16 | 160 | 0 | 130 | 0 | 575 | 8.8
AA7075 | 5.6 | 2.5 | 1.6 | 0.23 | 0.3 | 0 | 0.2 | 0.25 | 0.2 | 460 | 70 | 470 | 0 | 470 | 0 | 120 | 16 | 160 | 0 | 130 | 0 | 574 | 8
AA7075 | 5.6 | 2.5 | 1.6 | 0.23 | 0.3 | 0 | 0.2 | 0.25 | 0.2 | 500 | 70 | 470 | 0 | 470 | 0 | 120 | 16 | 160 | 0 | 130 | 0 | 571 | 8
AA7075 | 5.6 | 2.5 | 1.6 | 0.23 | 0.3 | 0 | 0.2 | 0.25 | 0.2 | 510 | 70 | 470 | 0 | 470 | 0 | 120 | 16 | 160 | 0 | 130 | 0 | 569 | 7.5
AA7075 | 5.6 | 2.5 | 1.6 | 0.23 | 0.3 | 0 | 0.2 | 0.25 | 0.2 | 450 | 70 | 470 | 0 | 470 | 0 | 120 | 16 | 160 | 0 | 130 | 0 | 569 | 7.7
AA7075 | 5.6 | 2.5 | 1.6 | 0.23 | 0.3 | 0 | 0.2 | 0.25 | 0.2 | 440 | 70 | 470 | 0 | 470 | 0 | 120 | 16 | 160 | 0 | 130 | 0 | 566 | 7.5
AA7075 | 5.6 | 2.5 | 1.6 | 0.23 | 0.3 | 0 | 0.2 | 0.25 | 0.2 | 520 | 70 | 470 | 0 | 470 | 0 | 120 | 16 | 160 | 0 | 130 | 0 | 564 | 7.1
AA7075 | 5.6 | 2.5 | 1.6 | 0.23 | 0.3 | 0 | 0.2 | 0.25 | 0.2 | 530 | 70 | 470 | 0 | 470 | 0 | 120 | 16 | 160 | 0 | 130 | 0 | 557 | 6.5
AA7075 | 5.6 | 2.5 | 1.6 | 0.23 | 0.3 | 0 | 0.2 | 0.25 | 0.2 | 430 | 70 | 470 | 0 | 470 | 0 | 120 | 16 | 160 | 0 | 130 | 0 | 555 | 7.3
AA7075 | 5.6 | 2.4 | 1.4 | 0.21 | 0.04 | 0.01 | 0.03 | 0.17 | 0.06 | 470 | 60 | 470 | 0 | 470 | 0 | 180 | 16 | 160 | 0 | 130 | 0 | 408.7 | 13.5
AA7075 | 5.6 | 2.5 | 1.6 | 0.23 | 0.3 | 0 | 0.2 | 0.25 | 0.2 | 470 | 60 | 470 | 0 | 470 | 0 | 120 | 19 | 160 | 0 | 130 | 0 | 582 | 12.2
AA7075 | 5.6 | 2.4 | 1.4 | 0.21 | 0.04 | 0.01 | 0.03 | 0.17 | 0.06 | 470 | 60 | 470 | 0 | 470 | 0 | 180 | 20 | 160 | 0 | 130 | 0 | 404.3 | 13.8
AA7075 | 5.6 | 2.5 | 1.6 | 0.23 | 0.3 | 0 | 0.2 | 0.25 | 0.2 | 470 | 60 | 470 | 0 | 470 | 0 | 100 | 24 | 160 | 0 | 130 | 0 | 543 | 12.6
AA7075 | 5.6 | 2.5 | 1.6 | 0.23 | 0.3 | 0 | 0.2 | 0.25 | 0.2 | 470 | 60 | 470 | 0 | 470 | 0 | 110 | 24 | 160 | 0 | 130 | 0 | 578 | 12.4
AA7075 | 5.6 | 2.5 | 1.6 | 0.23 | 0.3 | 0 | 0.2 | 0.25 | 0.2 | 470 | 60 | 470 | 0 | 470 | 0 | 120 | 24 | 160 | 0 | 130 | 0 | 605 | 12
AA7075 | 5.6 | 2.5 | 1.6 | 0.23 | 0.3 | 0 | 0.2 | 0.25 | 0.2 | 470 | 60 | 470 | 0 | 470 | 0 | 120 | 24 | 160 | 0 | 130 | 0 | 595 | 11.4
AA7075 | 5.6 | 2.5 | 1.6 | 0.23 | 0.3 | 0 | 0.2 | 0.25 | 0.2 | 470 | 60 | 470 | 0 | 470 | 0 | 120 | 24 | 160 | 0 | 130 | 0 | 585 | 13.5
AA7075 | 5.6 | 2.5 | 1.6 | 0.23 | 0.3 | 0 | 0.2 | 0.25 | 0.2 | 480 | 60 | 470 | 0 | 470 | 0 | 120 | 24 | 160 | 0 | 130 | 0 | 578 | 12.4
AA7075 | 5.6 | 2.5 | 1.6 | 0.23 | 0.3 | 0 | 0.2 | 0.25 | 0.2 | 460 | 60 | 470 | 0 | 470 | 0 | 120 | 24 | 160 | 0 | 130 | 0 | 576 | 12.6
AA7075 | 5.6 | 2.5 | 1.6 | 0.23 | 0.3 | 0 | 0.2 | 0.25 | 0.2 | 490 | 60 | 470 | 0 | 470 | 0 | 120 | 24 | 160 | 0 | 130 | 0 | 567 | 11.2
AA7075 | 5.6 | 2.5 | 1.6 | 0.23 | 0.3 | 0 | 0.2 | 0.25 | 0.2 | 450 | 60 | 470 | 0 | 470 | 0 | 120 | 24 | 160 | 0 | 130 | 0 | 560 | 11
AA7075 | 5.6 | 2.4 | 1.4 | 0.21 | 0.04 | 0.01 | 0.03 | 0.17 | 0.06 | 470 | 60 | 470 | 0 | 470 | 0 | 120 | 24 | 160 | 0 | 130 | 0 | 578 | 12.8
AA7075 | 5.6 | 2.5 | 1.6 | 0.23 | 0.3 | 0 | 0.2 | 0.25 | 0.2 | 466 | 120 | 470 | 0 | 470 | 0 | 120 | 24 | 160 | 0 | 130 | 0 | 572 | 11
AA7075 | 5.6 | 2.5 | 1.6 | 0.23 | 0.3 | 0 | 0.2 | 0.25 | 0.2 | 466 | 120 | 476 | 10 | 470 | 0 | 120 | 24 | 160 | 0 | 130 | 0 | 605 | 13.6
AA7075 | 5.6 | 2.5 | 1.6 | 0.23 | 0.3 | 0 | 0.2 | 0.25 | 0.2 | 470 | 60 | 470 | 0 | 470 | 0 | 130 | 24 | 160 | 0 | 130 | 0 | 596 | 12.1
AA7075 | 5.6 | 2.5 | 1.6 | 0.23 | 0.3 | 0 | 0.2 | 0.25 | 0.2 | 470 | 60 | 470 | 0 | 470 | 0 | 140 | 24 | 160 | 0 | 130 | 0 | 581 | 11.4
AA7075 | 5.6 | 2.4 | 1.4 | 0.21 | 0.04 | 0.01 | 0.03 | 0.17 | 0.06 | 470 | 60 | 470 | 0 | 470 | 0 | 180 | 24 | 160 | 0 | 130 | 0 | 395.9 | 14.6
AA7075 | 5.6 | 2.5 | 1.6 | 0.23 | 0.3 | 0 | 0.2 | 0.25 | 0.2 | 470 | 60 | 470 | 0 | 470 | 0 | 120 | 29 | 160 | 0 | 130 | 0 | 577 | 10.8
AA7075 | 5.6 | 2.5 | 1.6 | 0.23 | 0.3 | 0 | 0.2 | 0.25 | 0.2 | 470 | 60 | 470 | 0 | 470 | 0 | 120 | 34 | 160 | 0 | 130 | 0 | 552 | 11.1
AA7075 | 5.6 | 2.5 | 1.6 | 0.23 | 0.3 | 0 | 0.2 | 0.25 | 0.2 | 470 | 60 | 470 | 0 | 470 | 0 | 120 | 39 | 160 | 0 | 130 | 0 | 510 | 11.4
AA7075 | 5.6 | 2.5 | 1.6 | 0.23 | 0.3 | 0 | 0.2 | 0.25 | 0.2 | 470 | 60 | 470 | 0 | 470 | 0 | 25 | 360 | 160 | 0 | 130 | 0 | 468 | 13.5
AA7075 | 5.6 | 2.5 | 1.6 | 0.23 | 0.3 | 0 | 0.2 | 0.25 | 0.2 | 470 | 50 | 470 | 0 | 470 | 0 | 160 | 10 | 100 | 6 | 130 | 0 | 570 | 7
AA7075 | 5.6 | 2.5 | 1.6 | 0.23 | 0.3 | 0 | 0.2 | 0.25 | 0.2 | 470 | 60 | 470 | 0 | 470 | 0 | 115 | 5 | 155 | 6 | 130 | 0 | 528 | 8.4
AA7075 | 5.6 | 2.5 | 1.6 | 0.23 | 0.3 | 0 | 0.2 | 0.25 | 0.2 | 470 | 60 | 470 | 0 | 470 | 0 | 105 | 7 | 165 | 6 | 130 | 0 | 516 | 9.8
AA7075 | 5.6 | 2.5 | 1.6 | 0.23 | 0.3 | 0 | 0.2 | 0.25 | 0.2 | 470 | 60 | 470 | 0 | 470 | 0 | 125 | 9 | 175 | 6 | 130 | 0 | 480 | 9.6
AA7075 | 5.6 | 2.5 | 1.6 | 0.23 | 0.3 | 0 | 0.2 | 0.25 | 0.2 | 470 | 50 | 470 | 0 | 470 | 0 | 160 | 10 | 100 | 8 | 130 | 0 | 580 | 8
AA7075 | 5.6 | 2.5 | 1.6 | 0.23 | 0.3 | 0 | 0.2 | 0.25 | 0.2 | 470 | 60 | 470 | 0 | 470 | 0 | 125 | 7 | 155 | 8 | 130 | 0 | 486 | 9.6
AA7075 | 5.6 | 2.5 | 1.6 | 0.23 | 0.3 | 0 | 0.2 | 0.25 | 0.2 | 470 | 60 | 470 | 0 | 470 | 0 | 115 | 9 | 165 | 8 | 130 | 0 | 512 | 8.5
AA7075 | 5.6 | 2.5 | 1.6 | 0.23 | 0.3 | 0 | 0.2 | 0.25 | 0.2 | 470 | 60 | 470 | 0 | 470 | 0 | 105 | 5 | 175 | 8 | 130 | 0 | 495 | 9.6
AA7075 | 5.6 | 2.5 | 1.6 | 0.23 | 0.3 | 0 | 0.2 | 0.25 | 0.2 | 462 | 150 | 470 | 0 | 470 | 0 | 105 | 8 | 175 | 8 | 130 | 0 | 532 | 10
AA7075 | 5.6 | 2.5 | 1.6 | 0.23 | 0.3 | 0 | 0.2 | 0.25 | 0.2 | 470 | 60 | 470 | 0 | 470 | 0 | 107 | 6 | 177 | 8 | 130 | 0 | 501 | 12.8
AA7075 | 5.6 | 2.5 | 1.6 | 0.23 | 0.3 | 0 | 0.2 | 0.25 | 0.2 | 470 | 50 | 470 | 0 | 470 | 0 | 160 | 10 | 100 | 10 | 130 | 0 | 585 | 8
AA7075 | 5.6 | 2.5 | 1.6 | 0.23 | 0.3 | 0 | 0.2 | 0.25 | 0.2 | 470 | 50 | 470 | 0 | 470 | 0 | 160 | 10 | 100 | 10 | 130 | 0 | 585 | 8
AA7075 | 5.6 | 2.5 | 1.6 | 0.23 | 0.3 | 0 | 0.2 | 0.25 | 0.2 | 470 | 50 | 470 | 0 | 470 | 0 | 160 | 10 | 120 | 10 | 130 | 0 | 579 | 8
AA7075 | 5.6 | 2.5 | 1.6 | 0.23 | 0.3 | 0 | 0.2 | 0.25 | 0.2 | 470 | 50 | 470 | 0 | 470 | 0 | 160 | 10 | 140 | 10 | 130 | 0 | 575 | 9
AA7075 | 5.6 | 2.5 | 1.6 | 0.23 | 0.3 | 0 | 0.2 | 0.25 | 0.2 | 470 | 60 | 470 | 0 | 470 | 0 | 105 | 9 | 155 | 10 | 130 | 0 | 538 | 7.2
AA7075 | 5.6 | 2.5 | 1.6 | 0.23 | 0.3 | 0 | 0.2 | 0.25 | 0.2 | 470 | 50 | 470 | 0 | 470 | 0 | 160 | 10 | 160 | 10 | 130 | 0 | 573 | 9
AA7075 | 5.6 | 2.5 | 1.6 | 0.23 | 0.3 | 0 | 0.2 | 0.25 | 0.2 | 470 | 60 | 470 | 0 | 470 | 0 | 125 | 5 | 165 | 10 | 130 | 0 | 508 | 10.2
AA7075 | 5.6 | 2.5 | 1.6 | 0.23 | 0.3 | 0 | 0.2 | 0.25 | 0.2 | 470 | 60 | 470 | 0 | 470 | 0 | 115 | 7 | 175 | 10 | 130 | 0 | 462 | 11.8
AA7075 | 5.6 | 2.5 | 1.6 | 0.23 | 0.3 | 0 | 0.2 | 0.25 | 0.2 | 462 | 150 | 470 | 0 | 470 | 0 | 105 | 8 | 175 | 10 | 130 | 0 | 531 | 15
AA7075 | 5.6 | 2.5 | 1.6 | 0.23 | 0.3 | 0 | 0.2 | 0.25 | 0.2 | 470 | 60 | 470 | 0 | 470 | 0 | 107 | 6 | 177 | 10 | 130 | 0 | 493 | 13
AA7075 | 5.6 | 2.5 | 1.6 | 0.23 | 0.3 | 0 | 0.2 | 0.25 | 0.2 | 470 | 50 | 470 | 0 | 470 | 0 | 160 | 10 | 180 | 10 | 130 | 0 | 570 | 9
AA7075 | 5.6 | 2.5 | 1.6 | 0.23 | 0.3 | 0 | 0.2 | 0.25 | 0.2 | 470 | 50 | 470 | 0 | 470 | 0 | 160 | 10 | 200 | 10 | 130 | 0 | 555 | 10
AA7075 | 5.6 | 2.5 | 1.6 | 0.23 | 0.3 | 0 | 0.2 | 0.25 | 0.2 | 470 | 50 | 470 | 0 | 470 | 0 | 160 | 10 | 220 | 10 | 130 | 0 | 540 | 11
AA7075 | 5.6 | 2.5 | 1.6 | 0.23 | 0.3 | 0 | 0.2 | 0.25 | 0.2 | 470 | 50 | 470 | 0 | 470 | 0 | 160 | 10 | 100 | 12 | 130 | 0 | 579 | 8
AA7075 | 5.6 | 2.5 | 1.6 | 0.23 | 0.3 | 0 | 0.2 | 0.25 | 0.2 | 462 | 150 | 470 | 0 | 470 | 0 | 105 | 8 | 175 | 12 | 130 | 0 | 513 | 12.5
AA7075 | 5.6 | 2.5 | 1.6 | 0.23 | 0.3 | 0 | 0.2 | 0.25 | 0.2 | 470 | 60 | 470 | 0 | 470 | 0 | 107 | 8 | 177 | 12 | 130 | 0 | 484 | 13.2
AA7075 | 5.6 | 2.5 | 1.6 | 0.23 | 0.3 | 0 | 0.2 | 0.25 | 0.2 | 470 | 60 | 470 | 0 | 470 | 0 | 120 | 8 | 177 | 12 | 130 | 0 | 487 | 13.5
AA7075 | 5.6 | 2.5 | 1.6 | 0.23 | 0.3 | 0 | 0.2 | 0.25 | 0.2 | 470 | 50 | 470 | 0 | 470 | 0 | 160 | 10 | 100 | 14 | 130 | 0 | 575 | 8
AA7075 | 5.6 | 2.5 | 1.6 | 0.23 | 0.3 | 0 | 0.2 | 0.25 | 0.2 | 470 | 70 | 470 | 0 | 470 | 0 | 135 | 3 | 145 | 14 | 130 | 0 | 557 | 12.6
AA7075 | 5.6 | 2.5 | 1.6 | 0.23 | 0.3 | 0 | 0.2 | 0.25 | 0.2 | 470 | 60 | 470 | 0 | 470 | 0 | 120 | 4 | 150 | 14 | 130 | 0 | 565 | 11.2
AA7075 | 5.6 | 2.5 | 1.6 | 0.23 | 0.3 | 0 | 0.2 | 0.25 | 0.2 | 470 | 70 | 470 | 0 | 470 | 0 | 105 | 4 | 160 | 14 | 130 | 0 | 537 | 12.2
AA7075 | 5.6 | 2.5 | 1.6 | 0.23 | 0.3 | 0 | 0.2 | 0.25 | 0.2 | 470 | 60 | 470 | 0 | 470 | 0 | 130 | 5 | 165 | 14 | 130 | 0 | 485 | 10.7
AA7075 | 5.6 | 2.5 | 1.6 | 0.23 | 0.3 | 0 | 0.2 | 0.25 | 0.2 | 470 | 70 | 470 | 0 | 470 | 0 | 120 | 5 | 175 | 14 | 130 | 0 | 483 | 12.4
AA7075 | 5.6 | 2.5 | 1.6 | 0.23 | 0.3 | 0 | 0.2 | 0.25 | 0.2 | 462 | 150 | 470 | 0 | 470 | 0 | 105 | 8 | 175 | 14 | 130 | 0 | 502 | 12.25
AA7075 | 5.6 | 2.5 | 1.6 | 0.23 | 0.3 | 0 | 0.2 | 0.25 | 0.2 | 470 | 60 | 470 | 0 | 470 | 0 | 110 | 3 | 180 | 14 | 130 | 0 | 480 | 11.8
AA7075 | 5.6 | 2.5 | 1.6 | 0.23 | 0.3 | 0 | 0.2 | 0.25 | 0.2 | 462 | 150 | 470 | 0 | 470 | 0 | 105 | 8 | 175 | 15 | 130 | 0 | 503 | 14
AA7075 | 5.6 | 2.5 | 1.6 | 0.23 | 0.3 | 0 | 0.2 | 0.25 | 0.2 | 470 | 70 | 470 | 0 | 470 | 0 | 25 | 1 | 120 | 16 | 130 | 0 | 570 | 9.9
AA7075 | 5.6 | 2.5 | 1.6 | 0.23 | 0.3 | 0 | 0.2 | 0.25 | 0.2 | 470 | 70 | 470 | 0 | 470 | 0 | 25 | 4 | 120 | 16 | 130 | 0 | 580 | 10.8
AA7075 | 5.6 | 2.5 | 1.6 | 0.23 | 0.3 | 0 | 0.2 | 0.25 | 0.2 | 470 | 70 | 470 | 0 | 470 | 0 | 25 | 8 | 120 | 16 | 130 | 0 | 582 | 9.8
AA7075 | 5.6 | 2.5 | 1.6 | 0.23 | 0.3 | 0 | 0.2 | 0.25 | 0.2 | 470 | 70 | 470 | 0 | 470 | 0 | 25 | 12 | 120 | 16 | 130 | 0 | 577 | 10.3
AA7075 | 5.6 | 2.5 | 1.6 | 0.23 | 0.3 | 0 | 0.2 | 0.25 | 0.2 | 470 | 70 | 470 | 0 | 470 | 0 | 25 | 16 | 120 | 16 | 130 | 0 | 579 | 9.6
AA7075 | 5.6 | 2.5 | 1.6 | 0.23 | 0.3 | 0 | 0.2 | 0.25 | 0.2 | 470 | 70 | 470 | 0 | 470 | 0 | 25 | 24 | 120 | 16 | 130 | 0 | 577 | 10.5
AA7075 | 5.6 | 2.5 | 1.6 | 0.23 | 0.3 | 0 | 0.2 | 0.25 | 0.2 | 470 | 70 | 470 | 0 | 470 | 0 | 105 | 5 | 145 | 16 | 130 | 0 | 562 | 12.4
AA7075 | 5.6 | 2.5 | 1.6 | 0.23 | 0.3 | 0 | 0.2 | 0.25 | 0.2 | 470 | 60 | 470 | 0 | 470 | 0 | 130 | 3 | 150 | 16 | 130 | 0 | 540 | 8.5
AA7075 | 5.6 | 2.5 | 1.6 | 0.23 | 0.3 | 0 | 0.2 | 0.25 | 0.2 | 470 | 70 | 470 | 0 | 470 | 0 | 120 | 3 | 160 | 16 | 130 | 0 | 541 | 11.5
AA7075 | 5.6 | 2.5 | 1.6 | 0.23 | 0.3 | 0 | 0.2 | 0.25 | 0.2 | 470 | 60 | 470 | 0 | 470 | 0 | 110 | 4 | 165 | 16 | 130 | 0 | 520 | 10.4
AA7075 | 5.6 | 2.5 | 1.6 | 0.23 | 0.3 | 0 | 0.2 | 0.25 | 0.2 | 470 | 70 | 470 | 0 | 470 | 0 | 135 | 4 | 175 | 16 | 130 | 0 | 467 | 12.7
AA7075 | 5.6 | 2.5 | 1.6 | 0.23 | 0.3 | 0 | 0.2 | 0.25 | 0.2 | 462 | 150 | 470 | 0 | 470 | 0 | 105 | 8 | 175 | 16 | 130 | 0 | 497 | 14
AA7075 | 5.6 | 2.5 | 1.6 | 0.23 | 0.3 | 0 | 0.2 | 0.25 | 0.2 | 470 | 60 | 470 | 0 | 470 | 0 | 120 | 5 | 180 | 16 | 130 | 0 | 480 | 11.4
AA7075 | 5.6 | 2.5 | 1.6 | 0.23 | 0.3 | 0 | 0.2 | 0.25 | 0.2 | 470 | 70 | 470 | 0 | 470 | 0 | 120 | 4 | 145 | 18 | 130 | 0 | 551 | 11.7
AA7075 | 5.6 | 2.5 | 1.6 | 0.23 | 0.3 | 0 | 0.2 | 0.25 | 0.2 | 470 | 60 | 470 | 0 | 470 | 0 | 110 | 5 | 150 | 18 | 130 | 0 | 570 | 10.6
AA7075 | 5.6 | 2.5 | 1.6 | 0.23 | 0.3 | 0 | 0.2 | 0.25 | 0.2 | 470 | 70 | 470 | 0 | 470 | 0 | 135 | 5 | 160 | 18 | 130 | 0 | 525 | 11.2
AA7075 | 5.6 | 2.5 | 1.6 | 0.23 | 0.3 | 0 | 0.2 | 0.25 | 0.2 | 470 | 60 | 470 | 0 | 470 | 0 | 120 | 3 | 165 | 18 | 130 | 0 | 495 | 9.9
AA7075 | 5.6 | 2.5 | 1.6 | 0.23 | 0.3 | 0 | 0.2 | 0.25 | 0.2 | 470 | 70 | 470 | 0 | 470 | 0 | 105 | 3 | 175 | 18 | 130 | 0 | 460 | 12.5
AA7075 | 5.6 | 2.5 | 1.6 | 0.23 | 0.3 | 0 | 0.2 | 0.25 | 0.2 | 470 | 60 | 470 | 0 | 470 | 0 | 130 | 4 | 180 | 18 | 130 | 0 | 440 | 9.3
AA7175 | 5.6 | 2.5 | 1.6 | 0.23 | 0.05 | 0 | 0.05 | 0.1 | 0.075 | 475 | 120 | 470 | 0 | 470 | 0 | 110 | 5 | 160 | 4 | 130 | 0 | 521 | 10.5
AA7175 | 5.6 | 2.5 | 1.6 | 0.23 | 0.05 | 0 | 0.05 | 0.1 | 0.075 | 480 | 120 | 470 | 0 | 470 | 0 | 110 | 5 | 160 | 4 | 130 | 0 | 521 | 10.5
AA7175 | 5.6 | 2.5 | 1.6 | 0.23 | 0.05 | 0 | 0.05 | 0.1 | 0.075 | 475 | 120 | 470 | 0 | 470 | 0 | 95 | 7 | 175 | 4 | 130 | 0 | 510 | 12
AA7175 | 5.6 | 2.5 | 1.6 | 0.23 | 0.05 | 0 | 0.05 | 0.1 | 0.075 | 480 | 120 | 470 | 0 | 470 | 0 | 95 | 7 | 175 | 4 | 130 | 0 | 510 | 12
AA7175 | 5.6 | 2.5 | 1.6 | 0.23 | 0.05 | 0 | 0.05 | 0.1 | 0.075 | 475 | 120 | 470 | 0 | 470 | 0 | 125 | 9 | 190 | 4 | 130 | 0 | 460 | 13
AA7175 | 5.6 | 2.5 | 1.6 | 0.23 | 0.05 | 0 | 0.05 | 0.1 | 0.075 | 480 | 120 | 470 | 0 | 470 | 0 | 125 | 9 | 190 | 4 | 130 | 0 | 460 | 13
AA7175 | 5.6 | 2.5 | 1.6 | 0.23 | 0.05 | 0 | 0.05 | 0.1 | 0.075 | 475 | 120 | 470 | 0 | 470 | 0 | 125 | 7 | 160 | 8 | 130 | 0 | 516 | 11.5
AA7175 | 5.6 | 2.5 | 1.6 | 0.23 | 0.05 | 0 | 0.05 | 0.1 | 0.075 | 480 | 120 | 470 | 0 | 470 | 0 | 125 | 7 | 160 | 8 | 130 | 0 | 516 | 11.5
AA7175 | 5.6 | 2.5 | 1.6 | 0.23 | 0.05 | 0 | 0.05 | 0.1 | 0.075 | 475 | 120 | 470 | 0 | 470 | 0 | 110 | 9 | 175 | 8 | 130 | 0 | 489 | 12.8
AA7175 | 5.6 | 2.5 | 1.6 | 0.23 | 0.05 | 0 | 0.05 | 0.1 | 0.075 | 480 | 120 | 470 | 0 | 470 | 0 | 110 | 9 | 175 | 8 | 130 | 0 | 489 | 12.8
AA7175 | 5.6 | 2.5 | 1.6 | 0.23 | 0.05 | 0 | 0.05 | 0.1 | 0.075 | 480 | 120 | 470 | 0 | 470 | 0 | 90 | 5 | 190 | 8 | 130 | 0 | 412 | 12
AA7175 | 5.6 | 2.5 | 1.6 | 0.23 | 0.05 | 0 | 0.05 | 0.1 | 0.075 | 475 | 120 | 470 | 0 | 470 | 0 | 95 | 5 | 190 | 8 | 130 | 0 | 412 | 13
AA7175 | 5.6 | 2.5 | 1.6 | 0.23 | 0.05 | 0 | 0.05 | 0.1 | 0.075 | 475 | 120 | 470 | 0 | 470 | 0 | 95 | 9 | 160 | 12 | 130 | 0 | 511 | 12.3
AA7175 | 5.6 | 2.5 | 1.6 | 0.23 | 0.05 | 0 | 0.05 | 0.1 | 0.075 | 480 | 120 | 470 | 0 | 470 | 0 | 95 | 9 | 160 | 12 | 130 | 0 | 511 | 12.3
AA7175 | 5.6 | 2.5 | 1.6 | 0.23 | 0.05 | 0 | 0.05 | 0.1 | 0.075 | 475 | 120 | 470 | 0 | 470 | 0 | 125 | 5 | 175 | 12 | 130 | 0 | 474 | 12.2
AA7175 | 5.6 | 2.5 | 1.6 | 0.23 | 0.05 | 0 | 0.05 | 0.1 | 0.075 | 480 | 120 | 470 | 0 | 470 | 0 | 125 | 5 | 175 | 12 | 130 | 0 | 474 | 12.2
AA7175 | 5.6 | 2.5 | 1.6 | 0.23 | 0.05 | 0 | 0.05 | 0.1 | 0.075 | 475 | 120 | 470 | 0 | 470 | 0 | 110 | 7 | 190 | 12 | 130 | 0 | 422 | 13.4
AA7175 | 5.6 | 2.5 | 1.6 | 0.23 | 0.05 | 0 | 0.05 | 0.1 | 0.075 | 480 | 120 | 470 | 0 | 470 | 0 | 110 | 7 | 190 | 12 | 130 | 0 | 422 | 13.4
AA7175 | 5.6 | 2.5 | 1.6 | 0.23 | 0.05 | 0 | 0.05 | 0.1 | 0.075 | 480 | 120 | 470 | 0 | 470 | 0 | 25 | 0 | 110 | 8 | 177 | 7 | 509 | 11.3
AA7175 | 5.6 | 2.5 | 1.6 | 0.23 | 0.05 | 0 | 0.05 | 0.1 | 0.075 | 480 | 120 | 470 | 0 | 470 | 0 | 25 | 24 | 110 | 8 | 177 | 7 | 504 | 12.5
AA7175 | 5.6 | 2.5 | 1.6 | 0.23 | 0.05 | 0 | 0.05 | 0.1 | 0.075 | 480 | 120 | 470 | 0 | 470 | 0 | 25 | 72 | 110 | 8 | 177 | 7 | 500 | 13.3
AA7175 | 5.6 | 2.5 | 1.6 | 0.23 | 0.05 | 0 | 0.05 | 0.1 | 0.075 | 480 | 120 | 470 | 0 | 470 | 0 | 25 | 120 | 110 | 8 | 177 | 7 | 492 | 13.4
AA7175 | 5.56 | 2.4 | 1.52 | 0.22 | 0.026 | 0 | 0.02 | 0.016 | 0.066 | 480 | 120 | 470 | 0 | 470 | 0 | 160 | 2 | 90 | 3 | 170 | 2 | 537 | 5.56
AA7175 | 5.56 | 2.4 | 1.52 | 0.22 | 0.026 | 0 | 0.02 | 0.016 | 0.066 | 480 | 120 | 470 | 0 | 470 | 0 | 80 | 4 | 110 | 3 | 170 | 2 | 540 | 4.44
AA7175 | 5.56 | 2.4 | 1.52 | 0.22 | 0.026 | 0 | 0.02 | 0.016 | 0.066 | 480 | 120 | 470 | 0 | 470 | 0 | 170 | 3 | 120 | 12 | 170 | 2 | 527 | 3.8
AA7175 | 5.56 | 2.4 | 1.52 | 0.22 | 0.026 | 0 | 0.02 | 0.016 | 0.066 | 480 | 120 | 470 | 0 | 470 | 0 | 90 | 6 | 140 | 12 | 170 | 2 | 548 | 3.8
AA7175 | 5.56 | 2.4 | 1.52 | 0.23 | 0.026 | 0 | 0.02 | 0.016 | 0.066 | 480 | 120 | 470 | 0 | 470 | 0 | 100 | 6 | 150 | 0.5 | 115 | 3 | 514 | 5
AA7175 | 5.56 | 2.4 | 1.52 | 0.23 | 0.026 | 0 | 0.02 | 0.016 | 0.066 | 480 | 120 | 470 | 0 | 470 | 0 | 115 | 9 | 180 | 2 | 115 | 3 | 551 | 5.64
AA7175 | 5.56 | 2.4 | 1.52 | 0.22 | 0.026 | 0 | 0.02 | 0.016 | 0.066 | 480 | 120 | 470 | 0 | 470 | 0 | 180 | 4 | 100 | 6 | 150 | 3.5 | 499 | 3.16
AA7175 | 5.56 | 2.4 | 1.52 | 0.22 | 0.026 | 0 | 0.02 | 0.016 | 0.066 | 480 | 120 | 470 | 0 | 470 | 0 | 100 | 8 | 120 | 6 | 150 | 3.5 | 541 | 5.4
AA7175 | 5.56 | 2.4 | 1.52 | 0.22 | 0.026 | 0 | 0.02 | 0.016 | 0.066 | 480 | 120 | 470 | 0 | 470 | 0 | 150 | 1 | 110 | 9 | 150 | 3.5 | 536 | 5
AA7175 | 5.56 | 2.4 | 1.52 | 0.22 | 0.026 | 0 | 0.02 | 0.016 | 0.066 | 480 | 120 | 470 | 0 | 470 | 0 | 70 | 2 | 130 | 9 | 150 | 3.5 | 539 | 5.24
AA7175 | 5.56 | 2.4 | 1.52 | 0.22 | 0.026 | 0 | 0.02 | 0.016 | 0.066 | 480 | 120 | 470 | 0 | 470 | 0 | 180 | 1 | 110 | 6 | 180 | 5 | 504 | 6.2
AA7175 | 5.56 | 2.4 | 1.52 | 0.22 | 0.026 | 0 | 0.02 | 0.016 | 0.066 | 480 | 120 | 470 | 0 | 470 | 0 | 100 | 2 | 130 | 6 | 180 | 5 | 515 | 5.4
AA7175 | 5.56 | 2.4 | 1.52 | 0.22 | 0.026 | 0 | 0.02 | 0.016 | 0.066 | 480 | 120 | 470 | 0 | 470 | 0 | 150 | 4 | 100 | 9 | 180 | 5 | 501 | 5.72
AA7175 | 5.56 | 2.4 | 1.52 | 0.22 | 0.026 | 0 | 0.02 | 0.016 | 0.066 | 480 | 120 | 470 | 0 | 470 | 0 | 70 | 8 | 120 | 9 | 180 | 5 | 519 | 5
AA7175 | 5.56 | 2.4 | 1.52 | 0.23 | 0.026 | 0 | 0.02 | 0.016 | 0.066 | 480 | 120 | 470 | 0 | 470 | 0 | 130 | 12 | 160 | 1 | 85 | 6 | 550 | 5.48
AA7175 | 5.56 | 2.4 | 1.52 | 0.23 | 0.026 | 0 | 0.02 | 0.016 | 0.066 | 480 | 120 | 470 | 0 | 470 | 0 | 85 | 3 | 170 | 1.5 | 85 | 6 | 550 | 3
AA7175 | 5.56 | 2.4 | 1.52 | 0.22 | 0.026 | 0 | 0.02 | 0.016 | 0.066 | 480 | 120 | 470 | 0 | 470 | 0 | 160 | 3 | 120 | 3 | 160 | 6.5 | 535 | 7.16
AA7175 | 5.56 | 2.4 | 1.52 | 0.22 | 0.026 | 0 | 0.02 | 0.016 | 0.066 | 480 | 120 | 470 | 0 | 470 | 0 | 80 | 6 | 140 | 3 | 160 | 6.5 | 538 | 3.8
AA7175 | 5.56 | 2.4 | 1.52 | 0.22 | 0.026 | 0 | 0.02 | 0.016 | 0.066 | 480 | 120 | 470 | 0 | 470 | 0 | 170 | 2 | 90 | 12 | 160 | 6.5 | 527 | 4.04
AA7175 | 5.56 | 2.4 | 1.52 | 0.22 | 0.026 | 0 | 0.02 | 0.016 | 0.066 | 480 | 120 | 470 | 0 | 470 | 0 | 90 | 4 | 110 | 12 | 160 | 6.5 | 553 | 3.8
AA7175 | 5.56 | 2.4 | 1.52 | 0.23 | 0.026 | 0 | 0.02 | 0.016 | 0.066 | 480 | 120 | 470 | 0 | 470 | 0 | 130 | 3 | 170 | 1 | 130 | 9 | 556 | 4.44
AA7175 | 5.56 | 2.4 | 1.52 | 0.23 | 0.026 | 0 | 0.02 | 0.016 | 0.066 | 480 | 120 | 470 | 0 | 470 | 0 | 85 | 12 | 160 | 1.5 | 130 | 9 | 565 | 7.36
AA7175 | 5.56 | 2.4 | 1.52 | 0.23 | 0.026 | 0 | 0.02 | 0.016 | 0.066 | 480 | 120 | 470 | 0 | 470 | 0 | 100 | 9 | 180 | 0.5 | 100 | 12 | 546 | 7
AA7175 | 5.56 | 2.4 | 1.52 | 0.23 | 0.026 | 0 | 0.02 | 0.016 | 0.066 | 480 | 120 | 470 | 0 | 470 | 0 | 115 | 6 | 150 | 2 | 100 | 12 | 554 | 3.16
AA7175 | 5.55 | 2.4 | 1.67 | 0.23 | 0.05 | 0 | 0.05 | 0.1 | 0.075 | 465 | 105 | 470 | 0 | 470 | 0 | 107 | 6 | 165 | 6 | 130 | 0 | 547 | 13.7
AA7175 | 5.55 | 2.4 | 1.67 | 0.23 | 0.05 | 0 | 0.05 | 0.1 | 0.075 | 480 | 105 | 470 | 0 | 470 | 0 | 120 | 6 | 165 | 6 | 130 | 0 | 533 | 11.7
AA7175 | 5.55 | 2.4 | 1.67 | 0.23 | 0.05 | 0 | 0.05 | 0.1 | 0.075 | 480 | 105 | 470 | 0 | 470 | 0 | 107 | 6 | 177 | 6 | 130 | 0 | 518 | 12.6
AA7175 | 5.55 | 2.4 | 1.67 | 0.23 | 0.05 | 0 | 0.05 | 0.1 | 0.075 | 465 | 105 | 470 | 0 | 470 | 0 | 107 | 6 | 177 | 6 | 130 | 0 | 517 | 12.6
AA7175 | 5.55 | 2.4 | 1.67 | 0.23 | 0.05 | 0 | 0.05 | 0.1 | 0.075 | 480 | 105 | 470 | 0 | 470 | 0 | 107 | 6 | 177 | 6 | 130 | 0 | 512 | 12.2
AA7175 | 5.55 | 2.4 | 1.67 | 0.23 | 0.05 | 0 | 0.05 | 0.1 | 0.075 | 480 | 105 | 470 | 0 | 470 | 0 | 120 | 6 | 177 | 6 | 130 | 0 | 515 | 11.1
AA7175 | 5.55 | 2.4 | 1.67 | 0.23 | 0.05 | 0 | 0.05 | 0.1 | 0.075 | 480 | 105 | 470 | 0 | 470 | 0 | 107 | 7 | 177 | 6 | 130 | 0 | 506 | 10.6
AA7175 | 5.55 | 2.4 | 1.67 | 0.23 | 0.05 | 0 | 0.05 | 0.1 | 0.075 | 465 | 105 | 470 | 0 | 470 | 0 | 107 | 8 | 177 | 6 | 130 | 0 | 514 | 11.1
AA7175 | 5.55 | 2.4 | 1.67 | 0.23 | 0.05 | 0 | 0.05 | 0.1 | 0.075 | 480 | 105 | 470 | 0 | 470 | 0 | 107 | 8 | 177 | 6 | 130 | 0 | 495 | 13.3
AA7175 | 5.55 | 2.4 | 1.67 | 0.23 | 0.05 | 0 | 0.05 | 0.1 | 0.075 | 465 | 105 | 470 | 0 | 470 | 0 | 107 | 8 | 165 | 7 | 130 | 0 | 551 | 12.2
AA7175 | 5.55 | 2.4 | 1.67 | 0.23 | 0.05 | 0 | 0.05 | 0.1 | 0.075 | 480 | 105 | 470 | 0 | 470 | 0 | 107 | 7 | 177 | 7 | 130 | 0 | 507 | 12.2
AA7175 | 5.55 | 2.4 | 1.67 | 0.23 | 0.05 | 0 | 0.05 | 0.1 | 0.075 | 465 | 105 | 470 | 0 | 470 | 0 | 107 | 6 | 165 | 8 | 130 | 0 | 540 | 13.3
AA7175 | 5.55 | 2.4 | 1.67 | 0.23 | 0.05 | 0 | 0.05 | 0.1 | 0.075 | 480 | 105 | 470 | 0 | 470 | 0 | 120 | 6 | 165 | 8 | 130 | 0 | 518 | 12.2
AA7175 | 5.55 | 2.4 | 1.67 | 0.23 | 0.05 | 0 | 0.05 | 0.1 | 0.075 | 480 | 105 | 470 | 0 | 470 | 0 | 107 | 8 | 165 | 8 | 130 | 0 | 522 | 11.1
AA7175 | 5.55 | 2.4 | 1.67 | 0.23 | 0.05 | 0 | 0.05 | 0.1 | 0.075 | 480 | 105 | 470 | 0 | 470 | 0 | 107 | 6 | 177 | 8 | 130 | 0 | 506 | 12.4
AA7175 | 5.55 | 2.4 | 1.67 | 0.23 | 0.05 | 0 | 0.05 | 0.1 | 0.075 | 465 | 105 | 470 | 0 | 470 | 0 | 107 | 6 | 177 | 8 | 130 | 0 | 485 | 12
AA7175 | 5.55 | 2.4 | 1.67 | 0.23 | 0.05 | 0 | 0.05 | 0.1 | 0.075 | 480 | 105 | 470 | 0 | 470 | 0 | 107 | 6 | 177 | 8 | 130 | 0 | 481 | 12.8
AA7175 | 5.55 | 2.4 | 1.67 | 0.23 | 0.05 | 0 | 0.05 | 0.1 | 0.075 | 480 | 105 | 470 | 0 | 470 | 0 | 120 | 6 | 177 | 8 | 130 | 0 | 503 | 11.5
AA7175 | 5.55 | 2.4 | 1.67 | 0.23 | 0.05 | 0 | 0.05 | 0.1 | 0.075 | 480 | 105 | 470 | 0 | 470 | 0 | 107 | 8 | 177 | 8 | 130 | 0 | 480 | 13.3
AA7175 | 5.55 | 2.4 | 1.67 | 0.23 | 0.05 | 0 | 0.05 | 0.1 | 0.075 | 465 | 105 | 470 | 0 | 470 | 0 | 107 | 8 | 177 | 8 | 130 | 0 | 480 | 13.3
AA7175 | 5.55 | 2.4 | 1.67 | 0.23 | 0.05 | 0 | 0.05 | 0.1 | 0.075 | 480 | 105 | 470 | 0 | 470 | 0 | 107 | 8 | 177 | 8 | 130 | 0 | 479 | 12.2
AA7175 | 5.55 | 2.4 | 1.67 | 0.23 | 0.05 | 0 | 0.05 | 0.1 | 0.075 | 465 | 105 | 470 | 0 | 470 | 0 | 107 | 6 | 165 | 10 | 130 | 0 | 542 | 13.3
AA7175 | 5.55 | 2.4 | 1.67 | 0.23 | 0.05 | 0 | 0.05 | 0.1 | 0.075 | 480 | 105 | 470 | 0 | 470 | 0 | 107 | 8 | 165 | 10 | 130 | 0 | 477 | 11.7
AA7175 | 5.55 | 2.4 | 1.67 | 0.23 | 0.05 | 0 | 0.05 | 0.1 | 0.075 | 465 | 105 | 470 | 0 | 470 | 0 | 107 | 6 | 177 | 10 | 130 | 0 | 458 | 13.5
AA7175 | 5.55 | 2.4 | 1.67 | 0.23 | 0.05 | 0 | 0.05 | 0.1 | 0.075 | 465 | 105 | 470 | 0 | 470 | 0 | 107 | 8 | 177 | 10 | 130 | 0 | 466 | 12.2
AA7175 | 5.55 | 2.4 | 1.67 | 0.23 | 0.05 | 0 | 0.05 | 0.1 | 0.075 | 465 | 105 | 470 | 0 | 470 | 0 | 107 | 8 | 177 | 12 | 130 | 0 | 434 | 12.4
AA7075 | 5.52 | 2.82 | 1.52 | 0.2 | 0.02 | 0 | 0.01 | 0.14 | 0.06 | 470 | 180 | 470 | 0 | 470 | 0 | 145 | 12 | 160 | 0 | 130 | 0 | 572 | 11.7
AA7075 | 5.52 | 2.82 | 1.52 | 0.2 | 0.02 | 0 | 0.01 | 0.14 | 0.06 | 480 | 180 | 470 | 0 | 470 | 0 | 145 | 12 | 160 | 0 | 130 | 0 | 561 | 10.7
AA7075 | 5.52 | 2.82 | 1.52 | 0.2 | 0.02 | 0 | 0.01 | 0.14 | 0.06 | 460 | 180 | 470 | 0 | 470 | 0 | 145 | 12 | 160 | 0 | 130 | 0 | 549 | 14.7
AA7075 | 5.49 | 2.81 | 1.61 | 0.27 | 0.01 | 0 | 0.2 | 0.12 | 0.07 | 470 | 90 | 470 | 0 | 470 | 0 | 121 | 24 | 160 | 0 | 130 | 0 | 578 | 11.1
AA7075 | 5.49 | 2.81 | 1.61 | 0.27 | 0.01 | 0 | 0.2 | 0.12 | 0.07 | 470 | 90 | 470 | 0 | 470 | 0 | 121 | 2 | 65 | 168 | 121 | 24 | 599 | 11.8
AA7175 | 5.46 | 2.4 | 1.5 | 0.22 | 0.05 | 0 | 0.1 | 0.16 | 0.1 | 480 | 240 | 470 | 0 | 470 | 0 | 120 | 6 | 176 | 7 | 130 | 0 | 483 | 11
AA7175 | 5.46 | 2.4 | 1.5 | 0.22 | 0.05 | 0 | 0.1 | 0.16 | 0.1 | 480 | 240 | 470 | 0 | 470 | 0 | 110 | 8 | 176 | 7 | 130 | 0 | 503 | 10.7
AA7175 | 5.46 | 2.4 | 1.5 | 0.22 | 0.05 | 0 | 0.1 | 0.16 | 0.1 | 500 | 240 | 470 | 0 | 470 | 0 | 110 | 8 | 177 | 8 | 130 | 0 | 492 | 14.5
AA7175 | 5.41 | 2.54 | 1.49 | 0.22 | 0.05 | 0 | 0.05 | 0.1 | 0.075 | 480 | 70 | 470 | 0 | 470 | 0 | 170 | 4 | 160 | 0 | 130 | 0 | 478 | 18.1
AA7175 | 5.41 | 2.54 | 1.49 | 0.22 | 0.05 | 0 | 0.05 | 0.1 | 0.075 | 480 | 70 | 470 | 0 | 470 | 0 | 170 | 8 | 160 | 0 | 130 | 0 | 507 | 15.3
AA7175 | 5.41 | 2.54 | 1.49 | 0.22 | 0.05 | 0 | 0.05 | 0.1 | 0.075 | 480 | 70 | 470 | 0 | 470 | 0 | 170 | 12 | 160 | 0 | 130 | 0 | 481 | 18
AA7175 | 5.41 | 2.54 | 1.49 | 0.22 | 0.05 | 0 | 0.05 | 0.1 | 0.075 | 480 | 70 | 470 | 0 | 470 | 0 | 170 | 24 | 160 | 0 | 130 | 0 | 441 | 14.5
AA7175 | 5.41 | 2.54 | 1.49 | 0.22 | 0.05 | 0 | 0.05 | 0.1 | 0.075 | 480 | 70 | 470 | 0 | 470 | 0 | 170 | 32 | 160 | 0 | 130 | 0 | 497 | 16.6
AA7175 | 5.41 | 2.54 | 1.49 | 0.22 | 0.05 | 0 | 0.05 | 0.1 | 0.075 | 480 | 70 | 470 | 0 | 470 | 0 | 170 | 40 | 160 | 0 | 130 | 0 | 465 | 15
AA7075 | 4.95 | 2.33 | 1.55 | 0.21 | 0.033 | 0 | 0.02 | 0.25 | 0.2 | 465 | 60 | 470 | 0 | 470 | 0 | 120 | 24 | 190 | 0.066 | 120 | 24 | 539 | 12.1
AA7075 | 4.95 | 2.33 | 1.55 | 0.21 | 0.033 | 0 | 0.02 | 0.25 | 0.2 | 465 | 60 | 470 | 0 | 470 | 0 | 120 | 24 | 200 | 0.066 | 120 | 24 | 558 | 11.9
AA7075 | 4.95 | 2.33 | 1.55 | 0.21 | 0.033 | 0 | 0.02 | 0.25 | 0.2 | 465 | 60 | 470 | 0 | 470 | 0 | 120 | 24 | 210 | 0.066 | 120 | 24 | 567 | 9.6
AA7075 | 4.95 | 2.33 | 1.55 | 0.21 | 0.033 | 0 | 0.02 | 0.25 | 0.2 | 465 | 60 | 470 | 0 | 470 | 0 | 120 | 24 | 190 | 0.125 | 120 | 24 | 553 | 11.2
AA7075 | 4.95 | 2.33 | 1.55 | 0.21 | 0.033 | 0 | 0.02 | 0.25 | 0.2 | 465 | 60 | 470 | 0 | 470 | 0 | 120 | 24 | 200 | 0.125 | 120 | 24 | 583 | 10.7
AA7075 | 4.95 | 2.33 | 1.55 | 0.21 | 0.033 | 0 | 0.02 | 0.25 | 0.2 | 465 | 60 | 470 | 0 | 470 | 0 | 120 | 24 | 210 | 0.125 | 120 | 24 | 542 | 10.3
AA7075 | 4.95 | 2.33 | 1.55 | 0.21 | 0.033 | 0 | 0.02 | 0.25 | 0.2 | 465 | 60 | 470 | 0 | 470 | 0 | 120 | 24 | 190 | 0.166 | 120 | 24 | 571 | 10.5
AA7075 | 4.95 | 2.33 | 1.55 | 0.21 | 0.033 | 0 | 0.02 | 0.25 | 0.2 | 465 | 60 | 470 | 0 | 470 | 0 | 120 | 24 | 200 | 0.166 | 120 | 24 | 532 | 11.2
AA7075 | 4.95 | 2.33 | 1.55 | 0.21 | 0.033 | 0 | 0.02 | 0.25 | 0.2 | 465 | 60 | 470 | 0 | 470 | 0 | 120 | 24 | 210 | 0.166 | 120 | 24 | 478 | 10.9
AA7075 | 4.95 | 2.33 | 1.55 | 0.21 | 0.033 | 0 | 0.02 | 0.25 | 0.2 | 465 | 60 | 470 | 0 | 470 | 0 | 120 | 24 | 190 | 0.25 | 120 | 24 | 480 | 12.3
AA7075 | 4.95 | 2.33 | 1.55 | 0.21 | 0.033 | 0 | 0.02 | 0.25 | 0.2 | 465 | 60 | 470 | 0 | 470 | 0 | 120 | 24 | 200 | 0.25 | 120 | 24 | 481 | 11.8
AA7075 | 4.95 | 2.33 | 1.55 | 0.21 | 0.033 | 0 | 0.02 | 0.25 | 0.2 | 465 | 60 | 470 | 0 | 470 | 0 | 120 | 24 | 210 | 0.25 | 120 | 24 | 408 | 11.7
AA7075 | 4.95 | 2.33 | 1.55 | 0.21 | 0.033 | 0 | 0.02 | 0.25 | 0.2 | 465 | 60 | 470 | 0 | 470 | 0 | 120 | 24 | 190 | 0.33 | 120 | 24 | 403 | 12.7
AA7075 | 4.95 | 2.33 | 1.55 | 0.21 | 0.033 | 0 | 0.02 | 0.25 | 0.2 | 465 | 60 | 470 | 0 | 470 | 0 | 120 | 24 | 200 | 0.33 | 120 | 24 | 395 | 12.5
AA7075 | 4.95 | 2.33 | 1.55 | 0.21 | 0.033 | 0 | 0.02 | 0.25 | 0.2 | 465 | 60 | 470 | 0 | 470 | 0 | 120 | 24 | 210 | 0.33 | 120 | 24 | 312 | 12.5

## Sheet6
7.66 | 2.63 | 1.96 | 0.11 | 0.004 | 0.1 | 0.03 | 1 | 2 | 1 | 2 | 1 | 654 | 693 | 14
8.7 | 2.8 | 1.9 | 0.02 | 0.04 | 0.07 | 0.01 | 0 | 0 | 0 | 7 | 1 | 499 | 538 | 1.6
7.46 | 2.4 | 1.92 | 0.1 | 0.026 | 0.12 | 0.027 | 0 | 4 | 1 | 10 | 1 | 706 | 741 | 17
7.55 | 2.65 | 1.97 | 0.11 | 0.074 | 0.1 | 0.02 | 1 | 2 | 1 | 5 | 7 | 638 | 659 | 13.3
7.55 | 2.65 | 1.97 | 0.11 | 0.074 | 0.1 | 0.02 | 1 | 2 | 1 | 5 | 6 | 610 | 655 | 15.5
7 | 2 | 0.5 | 0 | 0.03 | 0 | 0 | 0 | 0 | 0 | 7 | 1 | 495 | 554 | 17
7.48 | 2.67 | 1.99 | 0.002 | 0.028 | 0.17 | 0.041 | 0 | 3 | 1 | 7 | 7 | 581 | 632 | 13.3
7.46 | 2.4 | 1.92 | 0.1 | 0.026 | 0.12 | 0.027 | 0 | 4 | 1 | 12 | 13 | 620 | 642 | 17
8.7 | 2.8 | 1.9 | 0.02 | 0.04 | 0.07 | 0.01 | 0 | 3 | 1 | 7 | 1 | 504 | 584 | 6.7
7.55 | 2.65 | 1.97 | 0.11 | 0.074 | 0.1 | 0.02 | 1 | 2 | 1 | 3 | 1 | 657 | 705 | 13
7.48 | 2.67 | 1.99 | 0.002 | 0.028 | 0.17 | 0.041 | 0 | 0 | 0 | 0 | 0 | 260 | 356 | 3.9
8.7 | 2.8 | 1.9 | 0.02 | 0.04 | 0.07 | 0.01 | 0 | 0 | 0 | 7 | 0 | 354 | 469 | 8.7
7 | 2 | 0.5 | 0 | 0.03 | 0 | 0 | 0 | 0 | 0 | 7 | 7 | 547 | 580 | 12.8
7.55 | 2.65 | 1.97 | 0.11 | 0.074 | 0.1 | 0.02 | 1 | 2 | 1 | 0 | 1 | 251 | 382 | 16
7.66 | 2.63 | 1.96 | 0.11 | 0.004 | 0.1 | 0.03 | 1 | 2 | 1 | 3 | 1 | 664 | 703 | 11
7 | 2 | 0.5 | 0 | 0.03 | 0 | 0 | 0 | 0 | 0 | 7 | 0 | 140 | 330 | 33.3
6 | 2 | 1.5 | 0 | 0.05 | 0 | 0 | 1 | 0 | 0 | 6 | 7 | 422 | 433 | 1.2
7.55 | 2.65 | 1.97 | 0.11 | 0.074 | 0.1 | 0.02 | 1 | 2 | 1 | 5 | 8 | 588 | 610 | 13.8
7.55 | 2.65 | 1.97 | 0.11 | 0.074 | 0.1 | 0.02 | 1 | 2 | 1 | 0 | 1 | 331 | 453 | 10
8.7 | 2.8 | 1.9 | 0.02 | 0.04 | 0.07 | 0.01 | 0 | 0 | 0 | 7 | 0 | 352 | 467 | 9.6
5.59 | 2.13 | 0.6 | 0 | 0.065 | 0 | 0 | 0 | 3 | 1 | 8 | 11 | 548 | 577 | 18
7.55 | 2.65 | 1.97 | 0.11 | 0.074 | 0.1 | 0.02 | 1 | 2 | 1 | 5 | 3 | 542 | 674 | 14.8
6 | 2 | 1.5 | 0 | 0.03 | 0 | 0 | 0 | 0 | 0 | 7 | 7 | 499 | 540 | 10.4
7 | 2 | 0.5 | 0 | 0.03 | 0 | 0 | 0 | 0 | 0 | 7 | 1 | 498 | 557 | 15.1
8.7 | 2.8 | 1.9 | 0.02 | 0.04 | 0.07 | 0.01 | 0 | 3 | 1 | 0 | 0 | 332 | 500 | 16.5
7.65 | 2.59 | 1.95 | 0.11 | 0.04 | 0.11 | 0.03 | 1 | 2 | 1 | 0 | 1 | 333 | 449 | 14
7.46 | 2.4 | 1.92 | 0.1 | 0.026 | 0.12 | 0.027 | 0 | 4 | 1 | 12 | 12 | 680 | 698 | 17
6 | 2 | 1.5 | 0 | 0.03 | 0 | 0 | 0 | 0 | 0 | 7 | 1 | 480 | 552 | 14.1
7.46 | 2.4 | 1.92 | 0.1 | 0.026 | 0.12 | 0.027 | 0 | 4 | 1 | 12 | 0 | 346 | 545 | 16
7.66 | 2.63 | 1.96 | 0.11 | 0.004 | 0.1 | 0.03 | 1 | 2 | 1 | 0 | 0 | 357 | 536 | 13
6 | 2 | 1.5 | 0 | 0.03 | 0 | 0 | 0 | 0 | 0 | 7 | 7 | 497 | 540 | 12.1
5.57 | 2.21 | 0.6 | 0 | 0 | 0 | 0 | 0 | 3 | 1 | 8 | 11 | 566 | 594 | 14.9
5.64 | 2.25 | 0.62 | 0 | 0 | 0 | 0 | 0 | 3 | 1 | 8 | 11 | 584 | 612 | 15.7
7.66 | 2.63 | 1.96 | 0.11 | 0.004 | 0.1 | 0.03 | 1 | 2 | 1 | 2 | 1 | 650 | 690 | 14
7.55 | 2.65 | 1.97 | 0.11 | 0.074 | 0.1 | 0.02 | 1 | 2 | 1 | 2 | 1 | 664 | 702 | 15
7.89 | 2.5 | 2.03 | 0.077 | 0 | 0 | 0 | 1 | 1 | 0 | 0 | 0 | 103 | 197 | 3.9
7.55 | 2.65 | 1.97 | 0.11 | 0.074 | 0.1 | 0.02 | 1 | 2 | 1 | 5 | 2 | 490 | 644 | 19.3
7.48 | 2.67 | 1.99 | 0.002 | 0.028 | 0.17 | 0.041 | 0 | 3 | 1 | 7 | 1 | 529 | 623 | 22.1
7.55 | 2.65 | 1.97 | 0.11 | 0.074 | 0.1 | 0.02 | 1 | 2 | 1 | 0 | 0 | 350 | 515 | 11
7.88 | 2.45 | 1.97 | 0.11 | 0 | 0 | 0 | 1 | 1 | 0 | 0 | 0 | 184 | 187 | 0.6
7.48 | 2.67 | 1.99 | 0.002 | 0.028 | 0.17 | 0.041 | 0 | 3 | 1 | 0 | 0 | 367 | 531 | 19.6
7.48 | 2.67 | 1.99 | 0.002 | 0.028 | 0.17 | 0.041 | 0 | 3 | 1 | 7 | 1 | 532 | 623 | 20.2
7.48 | 2.67 | 1.99 | 0.002 | 0.028 | 0.17 | 0.041 | 0 | 0 | 0 | 7 | 0 | 383 | 522 | 12.4
7.48 | 2.67 | 1.99 | 0.002 | 0.028 | 0.17 | 0.041 | 0 | 3 | 1 | 7 | 0 | 160 | 408 | 41.7
8.7 | 2.8 | 1.9 | 0.02 | 0.04 | 0.07 | 0.01 | 0 | 3 | 1 | 7 | 1 | 496 | 576 | 5.4
7.55 | 2.65 | 1.97 | 0.11 | 0.074 | 0.1 | 0.02 | 1 | 2 | 1 | 1 | 1 | 592 | 629 | 12
7.66 | 2.63 | 1.96 | 0.11 | 0.004 | 0.1 | 0.03 | 1 | 2 | 1 | 3 | 1 | 659 | 695 | 11
7.48 | 2.67 | 1.99 | 0.002 | 0.028 | 0.17 | 0.041 | 0 | 0 | 0 | 0 | 0 | 262 | 360 | 4
7.55 | 2.65 | 1.97 | 0.11 | 0.074 | 0.1 | 0.02 | 1 | 2 | 1 | 5 | 4 | 650 | 717 | 17
6 | 2 | 1.5 | 0 | 0.05 | 0 | 0 | 1 | 0 | 0 | 7 | 7 | 415 | 425 | 1.1
7 | 2 | 0.5 | 0 | 0.03 | 0 | 0 | 0 | 0 | 0 | 7 | 7 | 508 | 538 | 6.6
8.7 | 2.8 | 1.9 | 0.02 | 0.04 | 0.07 | 0.01 | 0 | 3 | 1 | 7 | 1 | 472 | 569 | 5.4
6 | 2 | 1.5 | 0 | 0.03 | 0 | 0 | 0 | 0 | 0 | 7 | 1 | 477 | 551 | 15.1
7.46 | 2.4 | 1.92 | 0.1 | 0.026 | 0.12 | 0.027 | 0 | 4 | 1 | 12 | 8 | 706 | 752 | 16
7.48 | 2.67 | 1.99 | 0.002 | 0.028 | 0.17 | 0.041 | 0 | 0 | 0 | 0 | 0 | 260 | 353 | 3.6
7.66 | 2.63 | 1.96 | 0.11 | 0.004 | 0.1 | 0.03 | 1 | 2 | 1 | 1 | 1 | 537 | 580 | 13
7.88 | 2.45 | 1.97 | 0.11 | 0 | 0 | 0 | 1 | 1 | 0 | 0 | 0 | 173 | 176 | 0.4
6 | 2 | 1.5 | 0 | 0.05 | 0 | 0 | 1 | 0 | 0 | 7 | 1 | 400 | 423 | 1.4
7.46 | 2.4 | 1.92 | 0.1 | 0.026 | 0.12 | 0.027 | 0 | 4 | 1 | 0 | 0 | 348 | 521 | 17
8.7 | 2.8 | 1.9 | 0.02 | 0.04 | 0.07 | 0.01 | 0 | 3 | 1 | 7 | 0 | 208 | 424 | 41
8.7 | 2.8 | 1.9 | 0.02 | 0.04 | 0.07 | 0.01 | 0 | 3 | 1 | 0 | 0 | 332 | 500 | 16.5
7.46 | 2.4 | 1.92 | 0.1 | 0.026 | 0.12 | 0.027 | 0 | 4 | 0 | 0 | 0 | 223 | 364 | 10
7 | 2 | 0.5 | 0 | 0.03 | 0 | 0 | 0 | 0 | 0 | 7 | 1 | 496 | 555 | 17.6
7.46 | 2.4 | 1.92 | 0.1 | 0.026 | 0.12 | 0.027 | 0 | 4 | 1 | 9 | 1 | 673 | 710 | 20
8.7 | 2.8 | 1.9 | 0.02 | 0.04 | 0.07 | 0.01 | 0 | 3 | 1 | 7 | 0 | 208 | 422 | 31.7
7.48 | 2.67 | 1.99 | 0.002 | 0.028 | 0.17 | 0.041 | 0 | 3 | 1 | 7 | 7 | 572 | 625 | 12.5
7.48 | 2.67 | 1.99 | 0.002 | 0.028 | 0.17 | 0.041 | 0 | 3 | 1 | 7 | 0 | 188 | 424 | 39.2
7.66 | 2.63 | 1.96 | 0.11 | 0.004 | 0.1 | 0.03 | 1 | 2 | 1 | 1 | 1 | 633 | 663 | 10
7.55 | 2.65 | 1.97 | 0.11 | 0.074 | 0.1 | 0.02 | 1 | 2 | 1 | 5 | 1 | 671 | 707 | 12
7.48 | 2.67 | 1.99 | 0.002 | 0.028 | 0.17 | 0.041 | 0 | 0 | 0 | 7 | 1 | 551 | 617 | 12.4
7.55 | 2.65 | 1.97 | 0.11 | 0.074 | 0.1 | 0.02 | 1 | 2 | 1 | 1 | 1 | 558 | 601 | 14
8.7 | 2.8 | 1.9 | 0.02 | 0.04 | 0.07 | 0.01 | 0 | 3 | 1 | 7 | 7 | 553 | 608 | 5.5
6 | 2 | 1.5 | 0 | 0.03 | 0 | 0 | 0 | 0 | 0 | 7 | 0 | 110 | 314 | 32.7
7.48 | 2.67 | 1.99 | 0.002 | 0.028 | 0.17 | 0.041 | 0 | 3 | 1 | 7 | 0 | 167 | 408 | 39.8
6 | 2 | 1.5 | 0 | 0.05 | 0 | 0 | 1 | 0 | 0 | 7 | 1 | 403 | 426 | 1.6
7.48 | 2.67 | 1.99 | 0.002 | 0.028 | 0.17 | 0.041 | 0 | 0 | 0 | 7 | 1 | 551 | 630 | 11.5
5.64 | 2.25 | 0.62 | 0 | 0 | 0 | 0 | 0 | 3 | 1 | 8 | 11 | 584 | 612 | 16
7.55 | 2.65 | 1.97 | 0.11 | 0.074 | 0.1 | 0.02 | 1 | 2 | 1 | 5 | 5 | 505 | 618 | 19.9
7.48 | 2.67 | 1.99 | 0.002 | 0.028 | 0.17 | 0.041 | 0 | 0 | 0 | 0 | 0 | 263 | 361 | 4.1
7.55 | 2.65 | 1.97 | 0.11 | 0.074 | 0.1 | 0.02 | 1 | 2 | 1 | 2 | 1 | 662 | 702 | 15
8.7 | 2.8 | 1.9 | 0.02 | 0.04 | 0.07 | 0.01 | 0 | 3 | 1 | 0 | 0 | 313 | 466 | 20.4
7 | 2 | 0.5 | 0 | 0.03 | 0 | 0 | 0 | 0 | 0 | 7 | 7 | 514 | 543 | 10.1
7.46 | 2.4 | 1.92 | 0.1 | 0.026 | 0.12 | 0.027 | 0 | 4 | 1 | 12 | 7 | 652 | 732 | 18
8.7 | 2.8 | 1.9 | 0.02 | 0.04 | 0.07 | 0.01 | 0 | 3 | 1 | 7 | 0 | 218 | 430 | 37.2
7.95 | 1.91 | 2.5 | 0.099 | 0 | 0 | 0 | 1 | 1 | 0 | 0 | 0 | 195 | 271 | 2.6
7.65 | 2.59 | 1.95 | 0.11 | 0.04 | 0.11 | 0.03 | 1 | 2 | 1 | 0 | 1 | 337 | 447 | 10
5.64 | 2.25 | 0.62 | 0 | 0 | 0 | 0 | 0 | 3 | 1 | 8 | 11 | 583 | 612 | 16.9
8.7 | 2.8 | 1.9 | 0.02 | 0.04 | 0.07 | 0.01 | 0 | 0 | 0 | 7 | 7 | 553 | 590 | 2.7
7.89 | 2.5 | 2.03 | 0.077 | 0 | 0 | 0 | 1 | 1 | 0 | 0 | 0 | 95 | 196 | 4.5
7.66 | 2.63 | 1.96 | 0.11 | 0.004 | 0.1 | 0.03 | 1 | 2 | 1 | 4 | 1 | 666 | 704 | 6.1
6 | 2 | 1.5 | 0 | 0.03 | 0 | 0 | 0 | 0 | 0 | 7 | 0 | 105 | 310 | 37.6
7.55 | 2.65 | 1.97 | 0.11 | 0.074 | 0.1 | 0.02 | 1 | 2 | 1 | 5 | 10 | 534 | 577 | 13.2
7.89 | 2.5 | 2.03 | 0.077 | 0 | 0 | 0 | 1 | 1 | 0 | 0 | 0 | 105 | 188 | 3.2
7.55 | 2.65 | 1.97 | 0.11 | 0.074 | 0.1 | 0.02 | 1 | 2 | 1 | 5 | 9 | 603 | 628 | 13.4
7 | 2 | 0.5 | 0 | 0.03 | 0 | 0 | 0 | 0 | 0 | 7 | 7 | 513 | 542 | 13.3
7.55 | 2.65 | 1.97 | 0.11 | 0.074 | 0.1 | 0.02 | 1 | 2 | 1 | 5 | 2 | 495 | 646 | 18.1
7.46 | 2.4 | 1.92 | 0.1 | 0.026 | 0.12 | 0.027 | 0 | 4 | 1 | 11 | 0 | 495 | 670 | 22
7.88 | 2.45 | 1.97 | 0.11 | 0 | 0 | 0 | 1 | 1 | 0 | 0 | 0 | 181 | 189 | 0.6
8.7 | 2.8 | 1.9 | 0.02 | 0.04 | 0.07 | 0.01 | 0 | 3 | 1 | 7 | 7 | 538 | 579 | 2.4
7.55 | 2.65 | 1.97 | 0.11 | 0.074 | 0.1 | 0.02 | 1 | 2 | 1 | 5 | 3 | 538 | 675 | 16.7
7.65 | 2.59 | 1.95 | 0.11 | 0.04 | 0.11 | 0.03 | 1 | 2 | 1 | 5 | 1 | 667 | 706 | 13
7.55 | 2.65 | 1.97 | 0.11 | 0.074 | 0.1 | 0.02 | 1 | 2 | 1 | 3 | 1 | 662 | 708 | 13
7.66 | 2.63 | 1.96 | 0.11 | 0.004 | 0.1 | 0.03 | 1 | 2 | 1 | 5 | 1 | 663 | 696 | 10
7.55 | 2.65 | 1.97 | 0.11 | 0.074 | 0.1 | 0.02 | 1 | 2 | 1 | 5 | 9 | 607 | 629 | 12.8
7.48 | 2.67 | 1.99 | 0.002 | 0.028 | 0.17 | 0.041 | 0 | 0 | 0 | 7 | 7 | 586 | 622 | 6
7.95 | 1.91 | 2.5 | 0.099 | 0 | 0 | 0 | 1 | 1 | 0 | 0 | 0 | 196 | 255 | 1.8
7.48 | 2.67 | 1.99 | 0.002 | 0.028 | 0.17 | 0.041 | 0 | 0 | 0 | 7 | 7 | 583 | 623 | 5.7
7.66 | 2.63 | 1.96 | 0.11 | 0.004 | 0.1 | 0.03 | 1 | 2 | 1 | 5 | 1 | 659 | 696 | 11
7.46 | 2.4 | 1.92 | 0.1 | 0.026 | 0.12 | 0.027 | 0 | 4 | 1 | 12 | 13 | 615 | 639 | 15
7.48 | 2.67 | 1.99 | 0.002 | 0.028 | 0.17 | 0.041 | 0 | 0 | 0 | 7 | 1 | 556 | 627 | 9.2
7.89 | 2.5 | 2.03 | 0.077 | 0 | 0 | 0 | 1 | 1 | 0 | 0 | 0 | 97 | 205 | 5.1
7.55 | 2.65 | 1.97 | 0.11 | 0.074 | 0.1 | 0.02 | 1 | 2 | 1 | 5 | 4 | 652 | 718 | 16.4
7.48 | 2.67 | 1.99 | 0.002 | 0.028 | 0.17 | 0.041 | 0 | 3 | 1 | 0 | 0 | 367 | 500 | 18.5
7.65 | 2.59 | 1.95 | 0.11 | 0.04 | 0.11 | 0.03 | 1 | 2 | 1 | 0 | 0 | 269 | 446 | 15
6 | 2 | 1.5 | 0 | 0.03 | 0 | 0 | 0 | 0 | 0 | 7 | 1 | 530 | 551 | 7.8
7.46 | 2.4 | 1.92 | 0.1 | 0.026 | 0.12 | 0.027 | 0 | 4 | 1 | 12 | 8 | 641 | 719 | 13
6 | 2 | 1.5 | 0 | 0.03 | 0 | 0 | 0 | 0 | 0 | 7 | 7 | 479 | 519 | 5.3
7.48 | 2.67 | 1.99 | 0.002 | 0.028 | 0.17 | 0.041 | 0 | 0 | 0 | 0 | 0 | 262 | 359 | 3.9
7 | 2 | 0.5 | 0 | 0.03 | 0 | 0 | 0 | 0 | 0 | 7 | 1 | 500 | 561 | 15.5
6 | 2 | 1.5 | 0 | 0.03 | 0 | 0 | 0 | 0 | 0 | 7 | 0 | 110 | 316 | 32.9
7.48 | 2.67 | 1.99 | 0.002 | 0.028 | 0.17 | 0.041 | 0 | 3 | 1 | 7 | 7 | 578 | 633 | 17.4
7.46 | 2.4 | 1.92 | 0.1 | 0.026 | 0.12 | 0.027 | 0 | 4 | 1 | 12 | 13 | 617 | 639 | 17
7.48 | 2.67 | 1.99 | 0.002 | 0.028 | 0.17 | 0.041 | 0 | 3 | 1 | 0 | 0 | 327 | 500 | 19.6
7.46 | 2.4 | 1.92 | 0.1 | 0.026 | 0.12 | 0.027 | 0 | 4 | 1 | 12 | 7 | 684 | 706 | 16
8.7 | 2.8 | 1.9 | 0.02 | 0.04 | 0.07 | 0.01 | 0 | 0 | 0 | 7 | 7 | 556 | 586 | 2.3
7.48 | 2.67 | 1.99 | 0.002 | 0.028 | 0.17 | 0.041 | 0 | 0 | 0 | 7 | 0 | 382 | 537 | 16
7.55 | 2.65 | 1.97 | 0.11 | 0.074 | 0.1 | 0.02 | 1 | 2 | 1 | 5 | 1 | 673 | 706 | 11
5.64 | 2.25 | 0.62 | 0 | 0 | 0 | 0 | 0 | 3 | 1 | 8 | 11 | 584 | 612 | 16.2
7.55 | 2.65 | 1.97 | 0.11 | 0.074 | 0.1 | 0.02 | 1 | 2 | 1 | 5 | 6 | 613 | 664 | 17.2
6 | 2 | 1.5 | 0 | 0.05 | 0 | 0 | 1 | 0 | 0 | 7 | 7 | 415 | 417 | 0.9
7.48 | 2.67 | 1.99 | 0.002 | 0.028 | 0.17 | 0.041 | 0 | 3 | 1 | 7 | 7 | 572 | 630 | 14.8
7 | 2 | 0.5 | 0 | 0.03 | 0 | 0 | 0 | 0 | 0 | 7 | 0 | 159 | 349 | 34
6 | 2 | 1.5 | 0 | 0.03 | 0 | 0 | 0 | 0 | 0 | 7 | 0 | 118 | 321 | 35
7.48 | 2.67 | 1.99 | 0.002 | 0.028 | 0.17 | 0.041 | 0 | 3 | 1 | 7 | 1 | 530 | 629 | 20.4
6 | 2 | 1.5 | 0 | 0.03 | 0 | 0 | 0 | 0 | 0 | 7 | 0 | 109 | 303 | 30.6
7.46 | 2.4 | 1.92 | 0.1 | 0.026 | 0.12 | 0.027 | 0 | 4 | 1 | 12 | 12 | 676 | 695 | 17
5.57 | 2.21 | 0.6 | 0 | 0 | 0 | 0 | 0 | 3 | 1 | 8 | 11 | 560 | 590 | 16
7.48 | 2.67 | 1.99 | 0.002 | 0.028 | 0.17 | 0.041 | 0 | 0 | 0 | 7 | 0 | 382 | 532 | 14.7
7.66 | 2.63 | 1.96 | 0.11 | 0.004 | 0.1 | 0.03 | 1 | 2 | 1 | 0 | 1 | 464 | 560 | 13
8.7 | 2.8 | 1.9 | 0.02 | 0.04 | 0.07 | 0.01 | 0 | 0 | 0 | 7 | 7 | 555 | 581 | 1.6
8.7 | 2.8 | 1.9 | 0.02 | 0.04 | 0.07 | 0.01 | 0 | 3 | 1 | 0 | 0 | 316 | 485 | 16.3
7.46 | 2.4 | 1.92 | 0.1 | 0.026 | 0.12 | 0.027 | 0 | 4 | 1 | 0 | 0 | 369 | 538 | 16
7.55 | 2.65 | 1.97 | 0.11 | 0.074 | 0.1 | 0.02 | 1 | 2 | 1 | 4 | 1 | 680 | 713 | 13
6 | 2 | 1.5 | 0 | 0.05 | 0 | 0 | 1 | 0 | 0 | 7 | 1 | 401 | 427 | 1.7
7.95 | 2 | 2.5 | 0.095 | 0 | 0 | 0 | 1 | 1 | 0 | 0 | 0 | 100 | 234 | 8.7
7.48 | 2.67 | 1.99 | 0.002 | 0.028 | 0.17 | 0.041 | 0 | 0 | 0 | 7 | 1 | 553 | 624 | 11.7
7 | 2 | 0.5 | 0 | 0.03 | 0 | 0 | 0 | 0 | 0 | 7 | 7 | 507 | 536 | 11.8
7.55 | 2.65 | 1.97 | 0.11 | 0.074 | 0.1 | 0.02 | 1 | 2 | 1 | 5 | 7 | 654 | 672 | 13.7
7.55 | 2.65 | 1.97 | 0.11 | 0.074 | 0.1 | 0.02 | 1 | 2 | 1 | 0 | 1 | 335 | 451 | 10
5.59 | 2.13 | 0.6 | 0 | 0.065 | 0 | 0 | 0 | 3 | 1 | 8 | 11 | 547 | 577 | 18.7
7 | 2 | 0.5 | 0 | 0.03 | 0 | 0 | 0 | 0 | 0 | 7 | 0 | 141 | 328 | 33.5
6 | 2 | 1.5 | 0 | 0.05 | 0 | 0 | 1 | 0 | 0 | 7 | 7 | 415 | 424 | 1.1
7.95 | 1.91 | 2.5 | 0.099 | 0 | 0 | 0 | 1 | 1 | 0 | 0 | 0 | 194 | 253 | 1.9
6 | 2 | 1.5 | 0 | 0.05 | 0 | 0 | 1 | 0 | 0 | 7 | 0 | 269 | 347 | 7.2
8.7 | 2.8 | 1.9 | 0.02 | 0.04 | 0.07 | 0.01 | 0 | 3 | 1 | 7 | 7 | 536 | 569 | 1.7
7.95 | 2 | 2.5 | 0.095 | 0 | 0 | 0 | 1 | 1 | 0 | 0 | 0 | 107 | 209 | 4.4
7.66 | 2.63 | 1.96 | 0.11 | 0.004 | 0.1 | 0.03 | 1 | 2 | 1 | 4 | 1 | 663 | 695 | 11
7.46 | 2.4 | 1.92 | 0.1 | 0.026 | 0.12 | 0.027 | 0 | 4 | 1 | 9 | 0 | 458 | 638 | 21
7.55 | 2.65 | 1.97 | 0.11 | 0.074 | 0.1 | 0.02 | 1 | 2 | 1 | 5 | 5 | 491 | 605 | 20.6
7.89 | 2.5 | 2.03 | 0.077 | 0 | 0 | 0 | 1 | 1 | 0 | 0 | 0 | 94 | 218 | 7.1
7.65 | 2.59 | 1.95 | 0.11 | 0.04 | 0.11 | 0.03 | 1 | 2 | 1 | 5 | 1 | 665 | 704 | 13
7.66 | 2.63 | 1.96 | 0.11 | 0.004 | 0.1 | 0.03 | 1 | 2 | 1 | 5 | 1 | 664 | 698 | 13
6 | 2 | 1.5 | 0 | 0.05 | 0 | 0 | 1 | 0 | 0 | 6 | 7 | 421 | 437 | 1.3
7.48 | 2.67 | 1.99 | 0.002 | 0.028 | 0.17 | 0.041 | 0 | 3 | 1 | 7 | 7 | 582 | 634 | 14.7
8.7 | 2.8 | 1.9 | 0.02 | 0.04 | 0.07 | 0.01 | 0 | 0 | 0 | 7 | 7 | 553 | 584 | 1.9
7.48 | 2.67 | 1.99 | 0.002 | 0.028 | 0.17 | 0.041 | 0 | 3 | 1 | 7 | 1 | 538 | 632 | 19
7.95 | 1.91 | 2.5 | 0.099 | 0 | 0 | 0 | 1 | 1 | 0 | 0 | 0 | 204 | 252 | 1.4
7.55 | 2.65 | 1.97 | 0.11 | 0.074 | 0.1 | 0.02 | 1 | 2 | 1 | 5 | 7 | 639 | 658 | 14.3
7.46 | 2.4 | 1.92 | 0.1 | 0.026 | 0.12 | 0.027 | 0 | 4 | 1 | 0 | 0 | 370 | 537 | 16
7.55 | 2.65 | 1.97 | 0.11 | 0.074 | 0.1 | 0.02 | 1 | 2 | 1 | 5 | 8 | 599 | 620 | 15.1
7.48 | 2.67 | 1.99 | 0.002 | 0.028 | 0.17 | 0.041 | 0 | 3 | 1 | 0 | 0 | 315 | 458 | 19.6
7.48 | 2.67 | 1.99 | 0.002 | 0.028 | 0.17 | 0.041 | 0 | 3 | 1 | 7 | 0 | 190 | 420 | 40.5
8.7 | 2.8 | 1.9 | 0.02 | 0.04 | 0.07 | 0.01 | 0 | 0 | 0 | 7 | 7 | 554 | 558 | 1
7.46 | 2.4 | 1.92 | 0.1 | 0.026 | 0.12 | 0.027 | 0 | 4 | 1 | 12 | 8 | 703 | 749 | 14
7.46 | 2.4 | 1.92 | 0.1 | 0.026 | 0.12 | 0.027 | 0 | 4 | 1 | 12 | 12 | 679 | 697 | 18
8.7 | 2.8 | 1.9 | 0.02 | 0.04 | 0.07 | 0.01 | 0 | 0 | 0 | 7 | 0 | 356 | 491 | 12.6
7.46 | 2.4 | 1.92 | 0.1 | 0.026 | 0.12 | 0.027 | 0 | 0 | 0 | 9 | 1 | 520 | 599 | 15
5.59 | 2.13 | 0.6 | 0 | 0.065 | 0 | 0 | 0 | 3 | 1 | 8 | 11 | 548 | 578 | 19
5.59 | 2.13 | 0.6 | 0 | 0.065 | 0 | 0 | 0 | 3 | 1 | 8 | 11 | 549 | 579 | 19.5
8.7 | 2.8 | 1.9 | 0.02 | 0.04 | 0.07 | 0.01 | 0 | 0 | 0 | 7 | 1 | 509 | 545 | 1.3
7.95 | 2 | 2.5 | 0.095 | 0 | 0 | 0 | 1 | 1 | 0 | 0 | 0 | 108 | 209 | 4.7
7.46 | 2.4 | 1.92 | 0.1 | 0.026 | 0.12 | 0.027 | 0 | 4 | 1 | 12 | 7 | 637 | 721 | 15
6.7 | 2 | 0.8 | 0.05 | 0.15 | 0 | 0 | 1 | 0 | 0 | 6 | 7 | 225 | 306 | 11
7.55 | 2.65 | 1.97 | 0.11 | 0.074 | 0.1 | 0.02 | 1 | 2 | 1 | 4 | 1 | 680 | 711 | 13
7.66 | 2.63 | 1.96 | 0.11 | 0.004 | 0.1 | 0.03 | 1 | 2 | 1 | 1 | 1 | 563 | 602 | 12
7.48 | 2.67 | 1.99 | 0.002 | 0.028 | 0.17 | 0.041 | 0 | 3 | 1 | 7 | 0 | 204 | 431 | 35.3
7.48 | 2.67 | 1.99 | 0.002 | 0.028 | 0.17 | 0.041 | 0 | 0 | 0 | 7 | 7 | 584 | 621 | 6.4
7.48 | 2.67 | 1.99 | 0.002 | 0.028 | 0.17 | 0.041 | 0 | 0 | 0 | 7 | 7 | 583 | 620 | 5.4
7.55 | 2.65 | 1.97 | 0.11 | 0.074 | 0.1 | 0.02 | 1 | 2 | 1 | 5 | 1 | 667 | 703 | 16.5
7.46 | 2.4 | 1.92 | 0.1 | 0.026 | 0.12 | 0.027 | 0 | 0 | 0 | 12 | 1 | 536 | 626 | 15
7.48 | 2.67 | 1.99 | 0.002 | 0.028 | 0.17 | 0.041 | 0 | 0 | 0 | 7 | 7 | 583 | 620 | 6.9
5.64 | 2.25 | 0.62 | 0 | 0 | 0 | 0 | 0 | 3 | 1 | 8 | 11 | 585 | 613 | 15.8
8.7 | 2.8 | 1.9 | 0.02 | 0.04 | 0.07 | 0.01 | 0 | 0 | 0 | 7 | 0 | 351 | 462 | 8.5
7 | 2 | 0.5 | 0 | 0.03 | 0 | 0 | 0 | 0 | 0 | 7 | 1 | 495 | 556 | 16.9
8.7 | 2.8 | 1.9 | 0.02 | 0.04 | 0.07 | 0.01 | 0 | 0 | 0 | 7 | 0 | 351 | 477 | 11
7.55 | 2.65 | 1.97 | 0.11 | 0.074 | 0.1 | 0.02 | 1 | 2 | 1 | 5 | 7 | 651 | 670 | 15
7 | 2 | 0.5 | 0 | 0.03 | 0 | 0 | 0 | 0 | 0 | 7 | 0 | 162 | 353 | 34.4
7.66 | 2.63 | 1.96 | 0.11 | 0.004 | 0.1 | 0.03 | 1 | 2 | 1 | 0 | 1 | 466 | 559 | 12
6.7 | 2 | 0.8 | 0.05 | 0.15 | 0 | 0 | 1 | 0 | 0 | 6 | 7 | 229 | 311 | 17
7.55 | 2.65 | 1.97 | 0.11 | 0.074 | 0.1 | 0.02 | 1 | 2 | 1 | 0 | 0 | 272 | 435 | 10
7.55 | 2.65 | 1.97 | 0.11 | 0.074 | 0.1 | 0.02 | 1 | 2 | 1 | 5 | 1 | 664 | 695 | 16
7.95 | 2 | 2.5 | 0.095 | 0 | 0 | 0 | 1 | 1 | 0 | 0 | 0 | 104 | 224 | 6.9
7.65 | 2.59 | 1.95 | 0.11 | 0.04 | 0.11 | 0.03 | 1 | 2 | 1 | 0 | 0 | 281 | 460 | 11
7.48 | 2.67 | 1.99 | 0.002 | 0.028 | 0.17 | 0.041 | 0 | 0 | 0 | 7 | 0 | 382 | 531 | 14.2
5.59 | 2.13 | 0.6 | 0 | 0.065 | 0 | 0 | 0 | 3 | 1 | 8 | 11 | 520 | 549 | 19.6
6 | 2 | 1.5 | 0 | 0.03 | 0 | 0 | 0 | 0 | 0 | 7 | 1 | 553 | 555 | 11.6
7.46 | 2.4 | 1.92 | 0.1 | 0.026 | 0.12 | 0.027 | 0 | 4 | 1 | 12 | 0 | 466 | 649 | 20
7 | 2 | 0.5 | 0 | 0.03 | 0 | 0 | 0 | 0 | 0 | 7 | 0 | 147 | 331 | 35
8.7 | 2.8 | 1.9 | 0.02 | 0.04 | 0.07 | 0.01 | 0 | 3 | 1 | 7 | 0 | 217 | 428 | 36.3
7.48 | 2.67 | 1.99 | 0.002 | 0.028 | 0.17 | 0.041 | 0 | 0 | 0 | 7 | 0 | 384 | 527 | 13.2
7.66 | 2.63 | 1.96 | 0.11 | 0.004 | 0.1 | 0.03 | 1 | 2 | 1 | 0 | 0 | 358 | 538 | 12
7.46 | 2.4 | 1.92 | 0.1 | 0.026 | 0.12 | 0.027 | 0 | 4 | 1 | 12 | 0 | 350 | 558 | 18
8.7 | 2.8 | 1.9 | 0.02 | 0.04 | 0.07 | 0.01 | 0 | 0 | 0 | 7 | 1 | 494 | 515 | 1.2
6 | 2 | 1.5 | 0 | 0.03 | 0 | 0 | 0 | 0 | 0 | 7 | 7 | 501 | 543 | 12.1
7.55 | 2.65 | 1.97 | 0.11 | 0.074 | 0.1 | 0.02 | 1 | 2 | 1 | 5 | 10 | 470 | 535 | 13.1
7.55 | 2.65 | 1.97 | 0.11 | 0.074 | 0.1 | 0.02 | 1 | 2 | 1 | 0 | 0 | 257 | 424 | 14
7.46 | 2.4 | 1.92 | 0.1 | 0.026 | 0.12 | 0.027 | 0 | 4 | 1 | 10 | 0 | 492 | 663 | 19
8.7 | 2.8 | 1.9 | 0.02 | 0.04 | 0.07 | 0.01 | 0 | 3 | 1 | 7 | 1 | 495 | 566 | 4.6
6 | 2 | 1.5 | 0 | 0.05 | 0 | 0 | 1 | 0 | 0 | 7 | 0 | 258 | 320 | 4.8
7.48 | 2.67 | 1.99 | 0.002 | 0.028 | 0.17 | 0.041 | 0 | 3 | 1 | 7 | 1 | 531 | 624 | 19.2
8.7 | 2.8 | 1.9 | 0.02 | 0.04 | 0.07 | 0.01 | 0 | 3 | 1 | 7 | 1 | 509 | 590 | 6.9
6 | 2 | 1.5 | 0 | 0.03 | 0 | 0 | 0 | 0 | 0 | 7 | 1 | 470 | 538 | 11.3
5.57 | 2.21 | 0.6 | 0 | 0 | 0 | 0 | 0 | 3 | 1 | 8 | 11 | 562 | 594 | 15.9
5.57 | 2.21 | 0.6 | 0 | 0 | 0 | 0 | 0 | 3 | 1 | 8 | 11 | 562 | 592 | 14
8.7 | 2.8 | 1.9 | 0.02 | 0.04 | 0.07 | 0.01 | 0 | 3 | 1 | 7 | 7 | 529 | 583 | 3.2
8.7 | 2.8 | 1.9 | 0.02 | 0.04 | 0.07 | 0.01 | 0 | 3 | 1 | 7 | 0 | 213 | 427 | 42.5
6 | 2 | 1.5 | 0 | 0.03 | 0 | 0 | 0 | 0 | 0 | 7 | 7 | 477 | 522 | 9.5

## Sheet7
Zn | Mg | Cu | Zr | Ti | Fe | Si | Casting (0: B, 1:PM) | Homogenization (℃/h) | Extrusion (0: X, 1:O) | Solution Treatment (℃/h) | Aging (℃/h) | pre | act
7.46 | 2.4 | 1.92 | 0.1 | 0.026 | 0.12 | 0.027 | 0 | 4 | 0 | 11 | 1 | 696 | 711 | 2.11% | 732 | 749 | 2.27% | 18 | 19 | 5.263%
7.46 | 2.4 | 1.92 | 0.1 | 0.026 | 0.12 | 0.027 | 0 | 4 | 0 | 12 | 1 | 637 | 712 | 10.53% | 690 | 754 | 8.488% | 18.7 | 19 | 1.579%
8 | 3 | 1.05 | 0.3 | 0.1 | 0 | 0 | 0 | 0.5 | 1 | 2 | 1 | 628.064104 |  | #DIV/0! | 680.799193 | 665.5 | -2.299% | 4.47871 | 7.6 | 41.07%
7.65 | 2.59 | 1.95 | 0.11 | 0.04 | 0.11 | 0.03 | 1 | 2 | 1 | 5 | 1 | 667 | 665 | -0.3008% | 706 | 704 | -0.2841% | 13 | 12.87 | -1.01%
7.8176 | 2.0091 | 1.9838 | 0 | 0.0347 | 0.0984 | 0.025 | 0 | 1 | 1 | 9 | 1 | 509.7752 | 531.20921 | 4.035% | 571.4043 | 610.34491 | 6.38% | 4.723139 | 16.75281 | 71.81%
9.6888 | 2.24282 | 2.1962 | 0 | 0.0395 | 0.1043 | 0.0236 | 0 | 1 | 1 | 9 | 1 | 547.3849 | 591.77384 | 7.501% | 595.286 | 656.77258 | 9.362% | 4.436512 | 12.03959 | 63.15%
12.2943 | 3.1009 | 2.0299 | 0 | 0.0489 | 0.0842 | 0.0212 | 0 | 1 | 1 | 9 | 1 | 548.9691 | 627.14233 | 12.46% | 586.7046 | 660.37202 | 11.16% | 3.994278 | 4.71423 | 15.27%
15.8442 | 3.9463 | 2.1165 | 0 | 0.037 | 0.0917 | 0.0246 | 0 | 1 | 1 | 9 | 1 | 542.8891 | 652.9123 | 16.85% | 589.5315 | 682.54254 | 13.63% | 4.091795 | 2.22598 | -83.82%
9.88 | 2.4 | 2.32 | 0.12 | 0 | 0 | 0 | 0 | 1 | 1 | 9 | 1 | 625.6015 | 715 | 12.5% | 698.0282 | 741 | 5.799% | 4.467469 | 11 | 59.39%
9.88 | 2.4 | 2.32 | 0.12 | 0 | 0 | 0 | 0 | 1 | 1 | 9 | 8 | 683.797 | 730 | 6.329% | 679.2433 | 745 | 8.826% | 4.288636 | 6 | 28.52%
9.88 | 2.4 | 2.32 | 0.12 | 0 | 0 | 0 | 0 | 1 | 1 | 9 | 12 | 600.6395 | 540 | -11.23% | 630.6455 | 564 | -11.82% | 3.943344 | 10 | 60.57%
9.8 | 2.23 | 1.38 | 0.1 | 0 | 0.05 | 0.02 | 0 | 4 | 1 | 4 | 2
[8 empty] | 1 | 1 |  | 3
8
9
10
11
12